## Sheet1
水泥资料一览表
进场日期 | 水泥品种 | 生产厂家 | 生产日期 | 编号 | 数量(T) | 安定性 | 初凝 | 终凝 | R3抗压 | R28抗压 | R3抗折 | R28抗折 | 是否优先
2013-01-05 | P.O42.5R | 桥牌水泥厂 | 2013-01-04 | 01A003 | 1000 | 合格 | 2:27 | 3:25 | 29.8 | 53.3 | 5.8 | 8.9 | 0
2013-01-11 | P.O42.5R | 桥牌水泥厂 | 2013-01-09 | 01A008 | 967 | 合格 | 2:26 | 3:20 | 31.4 | 54 | 6.3 | 9 | 0
2013-01-16 | P.O42.5R | 桥牌水泥厂 | 2013-01-15 | 01A013 | 974 | 合格 | 2:25 | 3:20 | 29.7 | 53.5 | 5.9 | 9.1 | 0
2013-01-23 | P.O42.5R | 桥牌水泥厂 | 2013-01-22 | 01A020 | 917 | 合格 | 2:30 | 3:23 | 30 | 52.5 | 5.8 | 9.2 | 0
2013-01-30 | P.O42.5R | 桥牌水泥厂 | 2013-01-29 | 01A025 | 708 | 合格 | 2:20 | 3:05 | 29.6 | 52.6 | 6.1 | 9.2 | 0
2013-02-27 | P.O42.5R | 桥牌水泥厂 | 2013-02-03 | 02A029 | 560 | 合格 | 2:35 | 3:28 | 29.8 | 51.6 | 5.9 | 9 | 0
2013-03-06 | P.O42.5R | 桥牌水泥厂 | 2013-03-04 | 03A032 | 920 | 合格 | 2:25 | 3:21 | 30.6 | 53.1 | 6.2 | 9.3 | 0
2013-03-13 | P.O42.5R | 桥牌水泥厂 | 2013-03-11 | 03A036 | 971 | 合格 | 2:15 | 3:10 | 29.6 | 52.8 | 6.1 | 9 | 0
2013-03-18 | P.O42.5R | 桥牌水泥厂 | 2013-03-16 | 03A039 | 972 | 合格 | 2:25 | 3:18 | 30.3 | 51.8 | 6 | 9.4 | 0
2013-03-22 | P.O42.5R | 桥牌水泥厂 | 2013-03-20 | 03A042 | 992 | 合格 | 2:30 | 3:25 | 30 | 52.7 | 6 | 9 | 0
2013-03-28 | P.O42.5R | 桥牌水泥厂 | 2013-03-26 | 03A046 | 987 | 合格 | 2:20 | 3:20 | 29.6 | 52.5 | 6 | 9.4 | 1
2013-04-06 | P.O42.5R | 桥牌水泥厂 | 2013-04-04 | 04A051 | 996 | 合格 | 2:21 | 3:17 | 29.7 | 52.3 | 6.2 | 9.1 | 1
2013-04-14 | P.O42.5R | 桥牌水泥厂 | 2013-04-14 | 04A056 | 965 | 合格 | 2:25 | 3:15 | 30 | 52.2 | 5.8 | 9.1 | 1
2013-04-18 | P.O42.5R | 桥牌水泥厂 | 2013-04-18 | 04A059 | 1000 | 合格 | 2:25 | 3:20 | 29.8 | 53.8 | 6 | 9.2 | 1
2013-04-24 | P.O42.5R | 桥牌水泥厂 | 2013-04-21 | 04A062 | 990 | 合格 | 2:15 | 3:10 | 29.8 | 52.3 | 6.1 | 8.9 | 1
2013-04-27 | P.O42.5R | 桥牌水泥厂 | 2013-04-25 | 04A064 | 1000 | 合格 | 2:15 | 3:10 | 30 | 54.7 | 6 | 9.3 | 1
2013-05-01 | P.O42.5R | 桥牌水泥厂 | 2013-04-27 | 04A066 | 970 | 合格 | 2:25 | 3:20 | 30.8 | 54.6 | 6 | 9.3 | 1
2013-05-03 | P.O42.5R | 桥牌水泥厂 | 2013-05-01 | 05A069 | 968 | 合格 | 2:25 | 3:20 | 29.9 | 53.6 | 6 | 9.2 | 1
2013-05-08 | P.O42.5R | 桥牌水泥厂 | 2013-05-08 | 05A072 | 999 | 合格 | 2:22 | 3:20 | 29.8 | 53 | 5.9 | 9.5 | 0
2013-05-16 | P.O42.5R | 桥牌水泥厂 | 2013-05-13 | 05A076 | 997 | 合格 | 2:10 | 3:05 | 29.7 | 53.1 | 6.1 | 9.1 | 0
2013-05-20 | P.O42.5R | 桥牌水泥厂 | 2013-05-17 | 05A079 | 987 | 合格 | 2:15 | 3:15 | 30.2 | 51.9 | 5.8 | 9 | 1
2013-05-27 | P.O42.5R | 桥牌水泥厂 | 2013-05-25 | 05A083 | 990 | 合格 | 2:15 | 3:15 | 29.8 | 55.2 | 6.1 | 9.2 | 0
2013-05-31 | P.O42.5R | 桥牌水泥厂 | 2013-05-30 | 05A087 | 985 | 合格 | 2:15 | 3:10 | 29.8 | 52.4 | 5.9 | 9.2 | 0
2013-06-03 | P.O42.5R | 桥牌水泥厂 | 2013-06-01 | 06A089 | 988 | 合格 | 2:12 | 3:07 | 29.6 | 53.4 | 6 | 9 | 1
2013-06-08 | P.O42.5R | 桥牌水泥厂 | 2013-06-08 | 06A093 | 999 | 合格 | 2:15 | 3:10 | 30.1 | 52 | 6 | 9.3 | 0
2013-06-15 | P.O42.5R | 桥牌水泥厂 | 2013-06-14 | 06A097 | 996 | 合格 | 2:20 | 3:15 | 29.5 | 51.6 | 6.2 | 9 | 0
2013-06-21 | P.O42.5R | 桥牌水泥厂 | 2013-06-19 | 06A101 | 983 | 合格 | 2:25 | 3:20 | 29.9 | 53.6 | 6.3 | 9.1 | 1
2013-06-26 | P.O42.5R | 桥牌水泥厂 | 2013-06-24 | 06A105 | 989 | 合格 | 2:15 | 3:08 | 29.7 | 53.6 | 6.1 | 9.4 | 1
2013-07-01 | P.O42.5R | 桥牌水泥厂 | 2013-06-30 | 06A110 | 955 | 合格 | 2:15 | 3:10 | 30.8 | 54.4 | 6 | 9 | 0
2013-07-06 | P.O42.5R | 桥牌水泥厂 | 2013-07-03 | 07A113 | 993 | 合格 | 2:25 | 3:20 | 30 | 52.7 | 6.1 | 9.2 | 0
2013-07-10 | P.O42.5R | 桥牌水泥厂 | 2013-07-08 | 07A117 | 997 | 合格 | 2:18 | 3:10 | 29.7 | 53.5 | 6.1 | 9.1 | 0
2013-07-14 | P.O42.5R | 桥牌水泥厂 | 2013-07-12 | 07A120 | 991 | 合格 | 2:15 | 3:10 | 29.9 | 53.6 | 6.1 | 9.2 | 1
2013-07-18 | P.O42.5R | 桥牌水泥厂 | 2013-07-17 | 07A124 | 996 | 合格 | 2:10 | 3:05 | 29.6 | 53.1 | 6.3 | 9.2 | 0
2013-07-23 | P.O42.5R | 桥牌水泥厂 | 2013-07-21 | 07A126 | 994 | 合格 | 2:30 | 3:25 | 29.9 | 52.5 | 5.8 | 9.1 | 0
2013-07-27 | P.O42.5R | 桥牌水泥厂 | 2013-07-25 | 07A128 | 979 | 合格 | 2:20 | 3:15 | 30 | 51.7 | 6.1 | 9.2 | 1
2013-08-05 | P.O42.5R | 桥牌水泥厂 | 2013-08-02 | 08A134 | 964 | 合格 | 2:02 | 3:00 | 31 | 52.7 | 6.2 | 9.3 | 1
2013-08-10 | P.O42.5R | 桥牌水泥厂 | 2013-08-08 | 08A138 | 991 | 合格 | 2:10 | 3:05 | 29.8 | 52.8 | 5.9 | 9 | 0
2013-08-18 | P.O42.5R | 桥牌水泥厂 | 2013-08-14 | 08A142 | 998 | 合格 | 2:10 | 3:05 | 29.7 | 53.4 | 6.1 | 9.2 | 0
2013-08-23 | P.O42.5R | 桥牌水泥厂 | 2013-08-21 | 08A145 | 994 | 合格 | 2:30 | 3:25 | 29.8 | 51.9 | 5.9 | 9.2 | 1
2013-08-29 | P.O42.5R | 桥牌水泥厂 | 2013-08-27 | 08A149 | 990 | 合格 | 2:35 | 3:30 | 30 | 54.1 | 5.9 | 9 | 0
2013-09-03 | P.O42.5R | 桥牌水泥厂 | 2013-09-01 | 08A152 | 997 | 合格 | 2:20 | 3:15 | 29.7 | 53.4 | 6 | 9.2 | 0
2013-09-08 | P.O42.5R | 桥牌水泥厂 | 2013-09-06 | 09A155 | 972 | 合格 | 2:35 | 3:35 | 29.8 |  | 5.9 |  | 0
2013-09-13 | P.O42.5R | 桥牌水泥厂 | 2013-09-11 | 09A158 | 992 | 合格 | 2:35 | 3:30 | 29.8 | 51.6 | 6.1 | 9 | 1
2013-09-18 | P.O42.5R | 桥牌水泥厂 | 2013-09-17 | 09A162 | 999 | 合格 | 2:30 | 3:25 | 29.8 | 53.1 | 6.1 | 9 | 0
2013-09-26 | P.O42.5R | 桥牌水泥厂 | 2013-09-22 | 09A165 | 1000 | 合格 | 2:21 | 3:17 | 31.3 | 54.7 | 6.2 | 9.1 | 0
2013-10-01 | P.O42.5R | 桥牌水泥厂 | 2013-09-29 | 09A169 | 999 | 合格 | 2:20 | 3:15 | 29.8 | 52.6 | 6 | 9.1 | 0
2013-10-05 | P.O42.5R | 桥牌水泥厂 | 2013-10-04 | 10A172 | 977 | 合格 | 2:27 | 3:22 | 29.6 | 52.3 | 6 | 9 | 1
2013-10-09 | P.O42.5R | 桥牌水泥厂 | 2013-10-08 | 10A176 | 993 | 合格 | 2:35 | 3:35 | 30.4 | 54.2 | 6.1 | 9.2 | 0
2013-10-13 | P.O42.5R | 桥牌水泥厂 | 2013-10-12 | 10A179 | 985 | 合格 | 2:35 | 3:27 | 29.5 | 52.4 | 5.9 | 9.2 | 0
2013-10-17 | P.O42.5R | 桥牌水泥厂 | 2013-10-15 | 10A182 | 985 | 合格 | 2:42 | 3:45 | 29.6 | 53.6 | 6.2 | 9.2 | 1
2013-10-22 | P.O42.5R | 桥牌水泥厂 | 2013-10-20 | 107058 | 962 | 合格 | 2:30 | 3:25 | 28.4 | 52 | 5.9 | 9 | 0
2013-10-26 | P.O42.5R | 桥牌水泥厂 | 2013-10-22 | 107060 | 1000 | 合格 | 2:25 | 3:22 | 28.1 | 51.9 | 5.8 | 9.1 | 1
2013-11-01 | P.O42.5R | 桥牌水泥厂 | 2013-11-01 | 11A189 | 948 | 合格 | 2:45 | 3:40 | 29.8 | 53.6 | 6.2 | 9.2 | 0
2013-11-08 | P.O42.5R | 桥牌水泥厂 | 2013-11-05 | 11A192 | 988 | 合格 | 2:40 | 3:35 | 29.6 | 52.8 | 6 | 9 | 1
2013-11-14 | P.O42.5R | 桥牌水泥厂 | 2013-11-12 | 11A196 | 997 | 合格 | 2:30 | 3:20 | 30.7 | 54 | 6.3 | 9 | 0
2013-11-20 | P.O42.5R | 桥牌水泥厂 | 2013-11-18 | 11A199 | 1000 | 合格 | 2:25 | 3:40 | 29.6 | 53.3 | 6 | 9.1 | 1
2013-11-25 | P.O42.5R | 桥牌水泥厂 | 2013-11-22 | 11A202 | 991 | 合格 | 2:20 | 3:15 | 29.6 | 53.6 | 5.7 | 9.2 | 0
2013-12-02 | P.O42.5R | 桥牌水泥厂 | 2013-12-01 | 12A208 | 1000 | 合格 | 2:35 | 3:32 | 30.1 | 52 | 6.1 | 9.1 | 0
2013-12-06 | P.O42.5R | 桥牌水泥厂 | 2013-12-05 | 12A212 | 980 | 合格 | 2:30 | 3:22 | 30 | 53.2 | 6.1 | 9.3 | 1
2013-12-10 | P.O42.5R | 桥牌水泥厂 | 2013-12-09 | 12A216 | 976 | 合格 | 2:30 | 3:30 | 29.6 | 51.7 | 5.8 | 8.9 | 0
2013-12-14 | P.O42.5R | 桥牌水泥厂 | 2013-12-13 | 12A220 | 957 | 合格 | 2:40 | 3:35 | 29.6 | 51.9 | 6.1 | 9 | 0
2013-12-20 | P.O42.5R | 桥牌水泥厂 | 2014-12-16 | 12A223 | 997 | 合格 | 2:45 | 3:45 | 29.6 | 52.7 | 6 | 9.3 | 1
2013-12-23 | P.O42.5R | 桥牌水泥厂 | 2014-12-22 | 12A226 | 987 | 合格 | 2:45 | 3:45 | 29.9 | 53 | 6.1 | 9.4 | 0
2013-12-26 | P.O42.5R | 桥牌水泥厂 | 2014-12-25 | 12A229 | 1000 | 合格 | 2:30 | 3:25 | 29.8 | 53 | 6.1 | 9.2 | 0
2013-12-29 | P.O42.5R | 桥牌水泥厂 | 2014-12-28 | 12A232 | 988 | 合格 | 2:39 | 3:35 | 31.4 | 54.1 | 6.3 | 9.2 | 1
2014-01-01 | P.O42.5R | 桥牌水泥厂 | 2014-12-31 | 12A235 | 1000 | 合格 | 2:39 | 3:35 | 29.7 | 51.9 | 6 | 9.2 | 0
2014-01-04 | P.O42.5R | 桥牌水泥厂 | 2014-01-03 | 01A003 | 997 | 合格 | 2:16 | 3:48 | 29.8 | 51.6 | 5.9 | 9.1 | 0
2014-01-07 | P.O42.5R | 桥牌水泥厂 | 2014-01-06 | 01A006 | 962 | 合格 | 2:39 | 3:35 | 29.8 | 52 | 6.2 | 9.2 | 1
2014-01-09 | P.O42.5R | 桥牌水泥厂 | 2014-01-08 | 01A008 | 999 | 合格 | 2:25 | 3:20 | 31.4 | 53.8 | 6 | 9.2 | 0
2014-01-13 | P.O42.5R | 桥牌水泥厂 | 2014-01-12 | 01A012 | 972 | 合格 | 2:40 | 3:35 | 30.3 | 52.5 | 6.1 | 9 | 0
2014-01-16 | P.O42.5R | 桥牌水泥厂 | 2014-01-15 | 01A015 | 997 | 合格 | 2:40 | 3:35 | 29.6 | 51.7 | 6.1 | 9.4 | 0
2014-01-19 | P.O42.5R | 桥牌水泥厂 | 2014-01-18 | 01A018 | 1000 | 合格 | 2:40 | 3:40 | 30.3 | 54.4 | 5.9 | 9.5 | 1
2014-01-21 | P.O42.5R | 桥牌水泥厂 | 2014-01-20 | 01A020 | 981 | 合格 | 2:35 | 3:25 | 30.1 | 54.2 | 6.1 | 9.5 | 0
2014-01-24 | P.O42.5R | 桥牌水泥厂 | 2014-01-22 | 01A021 | 277 | 合格 | 2:35 | 3:30 | 30.2 | 54.7 | 5.9 | 9.1 | 1
2014-02-24 | P.O42.5R | 桥牌水泥厂 | 2014-02-22 | 02A026 | 996 | 合格 | 2:15 | 3:05 | 29.8 | 51.9 | 6 | 9.4 | 1
2014-03-01 | P.O42.5R | 桥牌水泥厂 | 2014-02-27 | 02A029 | 991 | 合格 | 2:30 | 3:22 | 29.6 | 52.3 | 6.3 | 9.2 | 0
2014-03-06 | P.O42.5R | 桥牌水泥厂 | 2014-03-05 | 03A033 | 989 | 合格 | 2:30 | 3:30 | 29.7 | 52.2 | 5.9 | 9 | 1
2014-03-12 | P.O42.5R | 桥牌水泥厂 | 2014-03-10 | 03A038 |  | 合格 | 2:40 | 3:35 | 29.8 | 52.2 | 5.9 | 9.3 | 0
2014-03-16 | P.O42.5R | 桥牌水泥厂 | 2014-03-15 | 03A043 | 989 | 合格 | 2:30 | 3:25 | 29.8 | 51.9 | 6 | 9.2 | 0
2014-03-21 | P.O42.5R | 桥牌水泥厂 | 2014-03-20 | 03A048 | 985 | 合格 | 2:25 | 3:20 | 30.1 | 51.8 | 6.1 | 9.1 | 1
2014-03-25 | P.O42.5R | 桥牌水泥厂 | 2014-03-25 | 03A052 | 1000 | 合格 | 2:20 | 3:15 | 29.8 | 51.9 | 5.7 | 9.2 | 0
2014-03-29 | P.O42.5R | 桥牌水泥厂 | 2014-03-28 | 03A056 | 997 | 合格 | 2:36 | 3:30 | 29.6 | 52.2 | 5.7 | 9 | 1
2014-04-04 | P.O42.5R | 桥牌水泥厂 | 2014-04-01 | 04A060 | 999 | 合格 | 2:36 | 3:30 | 29.8 | 51.7 | 6 | 9 | 0
2014-04-09 | P.O42.5R | 桥牌水泥厂 | 2014-04-07 | 04A064 | 988 | 合格 | 2:25 | 3:22 | 30 | 52.2 | 6 | 9.4 | 1
2014-04-13 | P.O42.5R | 桥牌水泥厂 | 2014-04-12 | 04A068 | 995 | 合格 | 2:25 | 3:23 | 30 | 52.7 | 6.1 | 9.5 | 0
2014-04-17 | P.O42.5R | 桥牌水泥厂 | 2014-04-16 | 04A072 | 1009 | 合格 | 2:24 | 3:25 | 30.7 | 52.9 | 6 | 9.1 | 0
2014-04-21 | P.O42.5R | 桥牌水泥厂 | 2014-04-19 | 04A075 | 986 | 合格 | 2:26 | 3:25 | 29.7 | 52.3 | 6 | 9.5 | 0
2014-04-25 | P.O42.5R | 桥牌水泥厂 | 2014-04-23 | 04A079 | 993 | 合格 | 2:20 | 3:20 | 29.6 | 52.1 | 5.9 | 9.1 | 1
2014-04-29 | P.O42.5R | 桥牌水泥厂 | 2014-04-27 | 04A082 | 974 | 合格 | 2:23 | 3:20 | 29.6 | 51.6 | 6.3 | 9.2 | 1
2014-05-03 | P.O42.5R | 桥牌水泥厂 | 2014-05-01 | 05A086 | 972 | 合格 | 2:25 | 3:15 | 30 | 55.2 | 6.3 | 9.2 | 0
2014-05-08 | P.O42.5R | 桥牌水泥厂 | 2014-05-07 | 05A091 | 935 | 合格 | 2:30 | 3:27 | 29.8 | 53 | 5.9 | 9.1 | 1
2014-05-12 | P.O42.5R | 桥牌水泥厂 | 2014-05-10 | 05A093 | 994 | 合格 | 2:23 | 3:20 | 30 | 52 | 6 | 9.3 | 0
2014-05-16 | P.O42.5R | 桥牌水泥厂 | 2014-05-14 | 05A096 | 997 | 合格 | 2:25 | 3:20 | 29.3 | 51.5 | 6.1 | 9 | 0
2014-05-20 | P.O42.5R | 桥牌水泥厂 | 2014-05-17 | 05A099 | 993 | 合格 | 2:25 | 3:15 | 29.4 | 52.4 | 6 | 9 | 1
2014-05-24 | P.O42.5R | 桥牌水泥厂 | 2014-05-22 | 05A102 | 961 | 合格 | 2:20 | 3:15 | 29.5 | 52.4 | 6.1 | 9.1 | 1
2014-05-30 | P.O42.5R | 桥牌水泥厂 | 2014-05-28 | 05A107 | 962 | 合格 | 2:12 | 3:10 | 28.8 | 52.8 | 6.1 | 9 | 0
2014-06-03 | P.O42.5R | 桥牌水泥厂 | 2014-06-01 | 06A110 | 994 | 合格 | 2:25 | 3:22 | 28.6 | 50.6 | 6 | 8.9 | 0
2014-06-08 | P.O42.5R | 桥牌水泥厂 | 2014-06-06 | 06A114 | 993 | 合格 | 2:28 | 3:19 | 27.9 | 50.8 | 6.1 | 9.4 | 1
2014-06-14 | P.O42.5R | 桥牌水泥厂 | 2014-06-13 | 06A120 | 982 | 合格 | 2:35 | 3:36 | 29.4 | 51.9 | 6.2 | 8.9 | 0
2014-06-17 | P.O42.5R | 桥牌水泥厂 | 2014-06-15 | 06A122 | 988 | 合格 | 2:25 | 3:20 | 29.6 | 54.1 | 6.3 | 9.1 | 1
2014-06-22 | P.O42.5R | 桥牌水泥厂 | 2014-06-20 | 06A126 | 994 | 合格 | 2:16 | 3:12 | 29.5 | 53.5 | 6.1 | 9.2 | 0
2014-06-27 | P.O42.5R | 桥牌水泥厂 | 2014-06-26 | 06A130 | 847 | 合格 | 2:30 | 3:25 | 28.4 | 51.8 | 6 | 9.3 | 1
2014-07-02 | P.O42.5R | 桥牌水泥厂 | 2014-07-01 | 07A136 | 925 | 合格 | 2:30 | 3:30 | 29.5 | 55 | 6.2 | 9.2 | 0
2014-07-07 | P.O42.5R | 桥牌水泥厂 | 2014-07-05 | 07A139 | 976 | 合格 | 2:37 | 3:32 | 29 | 53.8 | 5.9 | 9.1 | 1
2014-07-15 | P.O42.5R | 桥牌水泥厂 | 2014-07-13 | 07A146 | 908 | 合格 | 2:42 | 3:40 | 29.2 | 54.3 | 5.7 | 9.5 | 0
2014-07-24 | P.O42.5R | 桥牌水泥厂 | 2014-07-21 | 07A153 | 783 | 合格 | 2:37 | 3:35 | 28.8 | 54 | 5.8 | 9 | 1
2014-08-02 | P.O42.5R | 桥牌水泥厂 | 2014-08-02 | 08A160 | 898 | 合格 | 2:30 | 3:27 | 27.9 | 52.4 | 5.9 | 8.9 | 0
2014-08-08 | P.O42.5R | 桥牌水泥厂 | 2014-08-07 | 08A165 | 973 | 合格 | 2:17 | 3:10 | 27.9 | 52.9 | 5.8 | 9 | 1
2014-08-19 | P.O42.5R | 桥牌水泥厂 | 2014-08-16 | 08A172 | 995 | 合格 | 2:25 | 3:24 | 30.2 | 55.2 | 6.1 | 9.3 | 1
2014-08-27 | P.O42.5R | 桥牌水泥厂 | 2014-08-24 | 08A177 | 760 | 合格 | 2:20 | 3:12 | 30 | 54.4 | 6 | 9.3 | 0
2014-09-02 | P.O42.5R | 桥牌水泥厂 | 2014-08-30 | 08A181 | 1000 | 合格 | 2:30 | 3:30 | 30 | 54.6 | 6.2 | 9.5 | 1
2014-09-11 | P.O42.5R | 桥牌水泥厂 | 2014-09-09 | 09A187 | 1000 | 合格 | 2:40 | 3:35 | 31.4 | 55.3 | 6 | 9.2 | 0
2014-09-19 | P.O42.5R | 桥牌水泥厂 | 2014-09-17 | 09A192 | 955 | 合格 | 2:45 | 3:45 | 28.9 | 52.9 | 6 | 9.3 | 0
2014-09-26 | P.O42.5R | 桥牌水泥厂 | 2014-09-24 | 09A198 | 1003 | 合格 | 2:45 | 3:45 | 31.4 | 54.6 | 6.2 | 9.1 | 1
2014-10-04 | P.O42.5R | 桥牌水泥厂 | 2014-10-01 | 10A203 | 909 | 合格 | 2:40 | 3:38 | 29.6 | 54.4 | 6.2 | 9.2 | 1
2014-10-10 | P.O42.5R | 桥牌水泥厂 | 2014-10-09 | 10A208 | 996 | 合格 | 2:43 | 3:40 | 30.1 | 53.1 | 6 | 9.6 | 0
2014-10-16 | P.O42.5R | 桥牌水泥厂 | 2014-10-15 | 10A212 | 911 | 合格 | 2:35 | 3:30 | 28.2 | 51.7 | 6.1 | 9.2 | 1
2014-10-22 | P.O42.5R | 桥牌水泥厂 | 2014-10-20 | 10A216 | 983 | 合格 | 2:40 | 3:37 | 30.8 | 53.2 | 6.2 | 9.2 | 0
2014-10-27 | P.O42.5R | 桥牌水泥厂 | 2014-10-26 | 10A220 | 998 | 合格 | 2:39 | 3:35 | 29.7 | 51.6 | 6.2 | 9.1 | 1
2014-11-03 | P.O42.5R | 桥牌水泥厂 | 2014-11-02 | 11A225 | 1000 | 合格 | 2:37 | 3:35 | 31.3 | 55.2 | 6.2 | 9.7 | 1
2014-11-12 | P.O42.5R | 桥牌水泥厂 | 2014-11-08 | 11A229 | 990 | 合格 | 2:30 | 3:25 | 29.8 | 52.3 | 6.1 | 9.2 | 0
2014-11-18 | P.O42.5R | 桥牌水泥厂 | 2014-11-15 | 11A232 | 982 | 合格 | 2:30 | 3:25 | 29.8 | 52.2 | 6.1 | 9.3 | 1
2014-11-24 | P.O42.5R | 桥牌水泥厂 | 2015-11-22 | 11A236 | 957 | 合格 | 2:40 | 3:40 | 28.4 | 51.5 | 5.9 | 9.4 | 1
2014-11-29 | P.O42.5R | 桥牌水泥厂 | 2015-11-27 | 11A239 | 947 | 合格 | 2:35 | 3:25 | 28.6 | 51.3 | 6 | 9.5 | 0
2014-12-04 | P.O42.5R | 桥牌水泥厂 | 2015-12-02 | 12A242 | 906 | 合格 | 2:35 | 3:30 | 30 | 52.4 | 6.3 | 9.4 | 1
2014-12-09 | P.O42.5R | 桥牌水泥厂 | 2015-12-07 | 12A245 | 938 | 合格 | 2:15 | 3:05 | 31.3 | 55.2 | 6.1 | 9.2 | 0
2014-12-14 | P.O42.5R | 桥牌水泥厂 | 2015-12-13 | 12A249 | 972 | 合格 | 2:42 | 3:36 | 30.6 | 55.2 | 6 | 9.4 | 1
2014-12-19 | P.O42.5R | 桥牌水泥厂 | 2015-12-17 | 12A253 | 978 | 合格 | 2:35 | 3:30 | 30 | 54 | 5.9 | 9.5 | 0
2014-12-24 | P.O42.5R | 桥牌水泥厂 | 2015-12-23 | 12A258 | 968 | 合格 | 2:35 | 3:20 | 30.4 | 52.8 | 5.9 | 9.2 | 1
2014-12-29 | P.O42.5R | 桥牌水泥厂 | 2015-12-27 | 12A261 | 910 | 合格 | 2:40 | 3:37 | 30.6 | 53.1 | 5.9 | 9.1 | 0
2015-01-04 | P.O42.5R | 桥牌水泥厂 | 2015-01-03 | 01A002 | 970 | 合格 | 2:40 | 3:34 | 29.8 | 51.6 | 5.8 | 9.1 | 1
2015-01-11 | P.O42.5R | 桥牌水泥厂 | 2015-01-10 | 01A007 | 992 | 合格 | 2:25 | 3:20 | 29.8 | 53.4 | 5.9 | 9.2 | 0
2015-01-17 | P.O42.5R | 桥牌水泥厂 | 2015-01-15 | 20A010 | 938 | 合格 | 2:30 | 3:30 | 30.6 | 52.5 | 6.2 | 9.3 | 0
2015-01-22 | P.O42.5R | 桥牌水泥厂 | 2015-01-19 | 01A014 | 976 | 合格 | 2:30 | 3:27 | 31.3 | 53.8 | 6.1 | 9.1 | 1
2015-01-26 | P.O42.5R | 桥牌水泥厂 | 2015-01-25 | 01A018 | 970 | 合格 | 2:32 | 3:27 | 28.8 | 50.8 | 5.7 | 9.1 | 0
2015-01-29 | P.O42.5R | 桥牌水泥厂 | 2015-01-28 | 01A020 | 1000 | 合格 | 2:39 | 3:35 | 29.8 | 51.7 | 6 | 9.5 | 1
2015-02-03 | P.O42.5R | 桥牌水泥厂 | 2015-02-01 | 02A024 | 989 | 合格 | 2:30 | 3:35 | 31 | 54.6 | 6 | 9.2 | 1
2015-02-10 | P.O42.5R | 桥牌水泥厂 | 2015-02-08 | 02A029 | 538 | 合格 | 2:30 | 3:20 | 31.3 | 55.3 | 6.2 | 9.5 | 0
2015-03-19 | P.O42.5R | 桥牌水泥厂 | 2015-03-16 | 03A033 | 1000 | 合格 | 2:40 | 3:35 | 28.5 | 50.6 | 6 | 9.2 | 1
2015-03-26 | P.O42.5R | 桥牌水泥厂 | 2015-03-24 | 03A037 | 980 | 合格 | 2:40 | 3:40 | 31.5 | 54.6 | 6.2 | 9.4 | 1
2015-04-02 | P.O42.5R | 桥牌水泥厂 | 2015-04-01 | 04A041 | 925 | 合格 | 2:25 | 3:25 | 31.5 | 55.3 | 6.2 | 9.6 | 0
2015-04-08 | P.O42.5R | 桥牌水泥厂 | 2015-04-06 | 04A044 | 999 | 合格 | 2:30 | 3:25 | 31.4 | 54.6 | 6.1 | 9.2 | 1
2015-04-15 | P.O42.5R | 桥牌水泥厂 | 2015-04-13 | 04A047 | 976 | 合格 | 2:25 | 3:23 | 30.4 | 53 | 6.4 | 9.3 | 1
2015-04-19 | P.O42.5R | 桥牌水泥厂 | 2015-04-18 | 04A050 | 988 | 合格 | 2:25 | 3:20 | 30.4 | 51.3 | 6.3 | 9.1 | 0
2015-04-24 | P.O42.5R | 桥牌水泥厂 | 2015-04-22 | 04A054 | 980 | 合格 | 2:30 | 3:30 | 30.4 | 52.8 | 6.2 | 9.1 | 0
2015-04-28 | P.O42.5R | 桥牌水泥厂 | 2015-04-26 | 04A056 | 983 | 合格 | 2:40 | 3:35 | 29.1 | 51.5 | 6.1 | 9.3 | 1
2015-05-04 | P.O42.5R | 桥牌水泥厂 | 2015-05-02 | 05A060 | 961 | 合格 | 2:27 | 3:22 | 29.9 | 51.6 | 6.2 | 9.3 | 1
2015-05-13 | P.O42.5R | 桥牌水泥厂 | 2015-05-11 | 05A065 | 939 | 合格 | 2:25 | 3:20 | 29.2 | 51.8 | 6 | 9.1 | 0
2015-05-20 | P.O42.5R | 桥牌水泥厂 | 2015-05-18 | 05A069 | 1000 | 合格 | 2:20 | 3:10 | 29.5 | 54.5 | 6.3 | 9.2 | 1
2015-05-27 | P.O42.5R | 桥牌水泥厂 | 2015-05-24 | 05A073 | 986 | 合格 | 2:22 | 3:20 | 30.2 | 52.5 | 6.2 | 9.2 | 1
2015-06-02 | P.O42.5R | 桥牌水泥厂 | 2015-06-01 | 06A076 | 983 | 合格 | 2:37 | 3:35 | 30 | 53.8 | 6.3 | 9.4 | 0
2015-06-07 | P.O42.5R | 桥牌水泥厂 | 2015-06-04 | 06A078 | 989 | 合格 | 2:21 | 3:21 | 29.2 | 50.8 | 5.9 | 8.8 | 1
2015-06-11 | P.O42.5R | 桥牌水泥厂 | 2015-06-11 | 06A082 | 989 | 合格 | 2:12 | 3:08 | 29 | 51.3 | 5.9 | 9.1 | 0
2015-06-17 | P.O42.5R | 桥牌水泥厂 | 2015-06-16 | 06A085 | 996 | 合格 | 2:30 | 3:25 | 28.4 | 50.7 | 5.4 | 9 | 0
2015-06-21 | P.O42.5R | 桥牌水泥厂 | 2015-06-19 | 06A088 | 990 | 合格 | 2:25 | 3:15 | 30.1 | 50.5 | 5.9 | 8.9 | 1
2015-06-26 | P.O42.5R | 桥牌水泥厂 | 2015-06-24 | 06A091 | 1000 | 合格 | 2:30 | 3:25 | 30.1 | 51.3 | 5.8 | 9.1 | 1
2015-06-30 | P.O42.5R | 桥牌水泥厂 | 2015-06-28 | 06A094 | 991 | 合格 | 2:22 | 3:20 | 31 | 53.8 | 6 | 9.4 | 0
2015-07-04 | P.O42.5R | 桥牌水泥厂 | 2015-07-03 | 07A097 | 979 | 合格 | 2:27 | 3:25 | 31 | 53.4 | 6 | 8.8 | 1
2015-07-09 | P.O42.5R | 桥牌水泥厂 | 2015-07-08 | 07A100 | 962 | 合格 | 2:40 | 3:35 | 30 | 51.4 | 5.8 | 9 | 0
2015-07-13 | P.O42.5R | 桥牌水泥厂 | 2015-07-10 | 07A102 | 997 | 合格 | 2:23 | 3:15 | 29.8 | 51.1 | 6.1 | 8.9 | 1
2015-07-16 | P.O42.5R | 桥牌水泥厂 | 2015-07-14 | 07A104 | 973 | 合格 | 2:28 | 3:25 | 29 | 52.2 | 5.7 | 8.9 | 0
2015-07-19 | P.O42.5R | 桥牌水泥厂 | 2015-07-17 | 07A107 | 990 | 合格 | 2:25 | 3:22 | 28.6 | 50.8 | 5.7 | 9 | 0
2015-07-23 | P.O42.5R | 桥牌水泥厂 | 2015-07-22 | 07A110 | 1000 | 合格 | 2:25 | 3:20 | 29.4 | 51 | 5.9 | 9.1 | 0
2015-07-27 | P.O42.5R | 桥牌水泥厂 | 2015-07-24 | 07A112 | 999 | 合格 | 2:28 | 3:25 | 31.1 | 52.8 | 6 | 9.1 | 1
2015-07-31 | P.O42.5R | 桥牌水泥厂 | 2015-07-29 | 07A115 | 914 | 合格 | 2:25 | 3:25 | 29.4 | 51.4 | 5.9 | 8.9 | 0
2015-08-04 | P.O42.5R | 桥牌水泥厂 | 2015-08-03 | 08A118 | 990 | 合格 | 2:22 | 3:20 | 30.8 | 52.5 | 6 | 8.9 | 1
2015-08-08 | P.O42.5R | 桥牌水泥厂 | 2015-08-06 | 08A120 | 965 | 合格 | 2:30 | 3:22 | 30 | 52.3 | 5.7 | 9 | 0
2015-08-11 | P.O42.5R | 桥牌水泥厂 | 2015-08-08 | 08A122 | 1007 | 合格 | 2:30 | 3:20 | 31 | 54.6 | 6 | 9.2 | 0
2015-08-15 | P.O42.5R | 桥牌水泥厂 | 2015-08-13 | 08A125 | 994 | 合格 | 2:35 | 3:25 | 31.3 | 54.1 | 6.1 | 9.3 | 1
2015-08-19 | P.O42.5R | 桥牌水泥厂 | 2015-08-17 | 08A128 | 988 | 合格 | 2:35 | 3:32 | 29.7 | 51.8 | 6 | 9 | 0
2015-08-22 | P.O42.5R | 桥牌水泥厂 | 2015-08-20 | 08A130 | 980 | 合格 | 2:35 | 3:25 | 30 | 53.2 | 6 | 9.3 | 1
2015-08-25 | P.O42.5R | 桥牌水泥厂 | 2015-08-24 | 08A133 | 978 | 合格 | 2:25 | 3:20 | 31.4 | 54.4 | 6.1 | 9.3 | 0
2015-08-28 | P.O42.5R | 桥牌水泥厂 | 2015-08-26 | 08A135 | 985 | 合格 | 2:27 | 3:25 | 30.5 | 52.2 | 6.1 | 8.9 | 0
2015-09-05 | P.O42.5R | 桥牌水泥厂 | 2015-09-04 | 98026 | 993 | 合格 | 2:35 | 3:25 | 26.6 | 49.8 | 5.4 | 9 | 1
2015-09-10 | P.O42.5R | 桥牌水泥厂 | 2015-09-08 | 09A139 | 992 | 合格 | 2:40 | 3:40 | 29.1 | 50.7 | 6 | 9 | 0
2015-09-13 | P.O42.5R | 桥牌水泥厂 | 2015-09-12 | 09A141 | 971 | 合格 | 2:25 | 3:20 | 29.7 | 51.3 | 5.9 | 9.1 | 0
2015-09-16 | P.O42.5R | 桥牌水泥厂 | 2015-09-13 | 09A142 | 985 | 合格 | 2:25 | 3:20 | 29.4 | 52.4 | 5.9 | 9.3 | 1
2015-09-19 | P.O42.5R | 桥牌水泥厂 | 2015-09-17 | 09A145 | 985 | 合格 | 2:30 | 3:15 | 29.8 | 51 | 5.9 | 9 | 0
2015-09-23 | P.O42.5R | 桥牌水泥厂 | 2015-09-20 | 09A147 | 985 | 合格 | 2:27 | 3:20 | 30 | 51 | 5.9 | 9 | 1
2015-09-27 | P.O42.5R | 桥牌水泥厂 | 2015-09-25 | 09A150 | 965 | 合格 | 2:25 | 3:20 | 30 | 29.4 | 5.8 | 9.2 | 0
2015-10-02 | P.O42.5R | 桥牌水泥厂 | 2015-09-30 | 09A153 | 939 | 合格 | 2:26 | 3:21 | 29.4 | 51.3 | 5.9 | 9.1 | 0
2015-10-07 | P.O42.5R | 桥牌水泥厂 | 2015-10-02 | 10A154 | 968 | 合格 | 2:30 | 3:22 | 28.4 | 50.7 | 5.6 | 8.9 | 1
2015-10-10 | P.O42.5R | 桥牌水泥厂 | 2015-10-08 | 10A156 | 979 | 合格 | 2:30 | 3:25 | 29.8 | 51.3 | 5.8 | 9 | 0
2015-10-13 | P.O42.5R | 桥牌水泥厂 | 2015-10-11 | 10A158 | 994 | 合格 | 2:30 | 3:25 | 31 | 52.1 | 6 | 9.1 | 0
2015-10-15 | P.O42.5R | 桥牌水泥厂 | 2015-10-14 | 10A160 | 1000 | 合格 | 2:25 | 3:30 | 31.3 | 52.1 | 6 | 8.9 | 1
2015-10-18 | P.O42.5R | 桥牌水泥厂 | 2015-10-17 | 10A163 | 998 | 合格 | 2:25 | 3:22 | 29 | 50.9 | 5.7 | 9 | 0
2015-10-22 | P.O42.5R | 桥牌水泥厂 | 2015-10-20 | 10A166 | 998 | 合格 | 2:17 | 3:15 | 28.9 | 51.3 | 5.8 | 9.1 | 0
2015-10-25 | P.O42.5R | 桥牌水泥厂 | 2015-10-23 | 10A168 | 1000 | 合格 | 2:25 | 3:20 | 30 | 51 | 6 | 9.3 | 1
2015-10-28 | P.O42.5R | 桥牌水泥厂 | 2015-10-27 | 10A171 | 986 | 合格 | 2:30 | 3:30 | 30.5 | 51 | 6.1 | 8.9 | 0
2015-11-01 | P.O42.5R | 桥牌水泥厂 | 2015-10-31 | 10A175 | 968 | 合格 | 2:20 | 3:15 | 29.2 | 51.6 | 5.9 | 9.1 | 0
2015-11-04 | P.O42.5R | 桥牌水泥厂 | 2015-11-02 | 11A176 | 983 | 合格 | 2:30 | 3:26 | 31.1 | 53.6 | 6.3 | 9.4 | 1
2015-11-07 | P.O42.5R | 桥牌水泥厂 | 2015-11-06 | 11A179 | 963 | 合格 | 2:25 | 3:20 | 29.8 |  | 5.9 |  | 0
2015-11-10 | P.O42.5R | 桥牌水泥厂 | 2015-11-09 | 11A181 | 987 | 合格 | 2:30 | 3:27 | 28.8 |  | 5.7 |  | 0
2015-11-14 | P.O42.5R | 桥牌水泥厂 | 2015-11-12 | 11A184 | 989 | 合格 | 2:25 | 3:20 | 30.6 | 53.8 | 6.2 | 9.3 | 1
2015-11-18 | P.O42.5R | 桥牌水泥厂 | 2015-11-17 | 11A187 | 1000 | 合格 | 2:40 | 3:35 | 29.5 |  | 6 |  | 0
2015-11-22 | P.O42.5R | 桥牌水泥厂 | 2015-11-21 | 11A190 | 1000 | 合格 | 2:35 | 3:30 | 30.8 | 53.5 | 5.9 | 8.7 | 1
2015-11-26 | P.O42.5R | 桥牌水泥厂 | 2015-11-24 | 11A193 | 1000 | 合格 | 2:30 | 3:20 | 30.9 |  | 5.9 |  | 0
2015-12-01 | P.O42.5R | 桥牌水泥厂 | 2016-11-30 | 11A198 | 952 | 合格 | 2:30 | 3:22 | 31.4 | 53.5 | 6.2 | 9.3 | 0
2015-12-05 | P.O42.5R | 桥牌水泥厂 | 2016-12-02 | 12A200 | 992 | 合格 | 2:25 | 3:20 | 29 | 51 | 6.1 | 8.9 | 1
2015-12-10 | P.O42.5R | 桥牌水泥厂 | 2016-12-08 | 12A203 | 969 | 合格 | 2:37 | 3:32 | 31.5 |  | 6 |  | 0
2015-12-13 | P.O42.5R | 桥牌水泥厂 | 2016-12-11 | 12A205 | 989 | 合格 | 2:30 | 3:27 | 28.5 |  | 5.7 |  | 0
2015-12-16 | P.O42.5R | 桥牌水泥厂 | 2016-12-15 | 12A208 | 995 | 合格 | 2:30 | 3:27 | 29.3 | 51.3 | 5.8 | 8.9 | 1
2015-12-19 | P.O42.5R | 桥牌水泥厂 | 2016-12-17 | 12A210 | 991 | 合格 | 2:20 | 3:20 | 30.4 |  | 5.9 |  | 0
2015-12-22 | P.O42.5R | 桥牌水泥厂 | 2016-12-20 | 12A213 | 1000 | 合格 | 2:20 | 3:17 | 30.3 |  | 5.9 |  | 0
2015-12-25 | P.O42.5R | 桥牌水泥厂 | 2016-12-25 | 12A216 | 481 | 合格 | 2:24 | 3:20 | 29.1 |  | 5.7 |  | 0
2015-12-28 | P.O42.5R | 桥牌水泥厂 | 2016-12-27 | 12A219 | 509 | 合格 | 2:30 | 3:27 | 29 | 53.3 | 5.9 | 9.1 | 1
2016-01-02 | P.O42.5R | 桥牌水泥厂 | 2016-01-01 | 01A001 | 978 | 合格 | 2:20 | 3:10 | 30.1 | 52.8 | 6.1 | 9 | 0
2016-01-06 | P.O42.5R | 桥牌水泥厂 | 2016-01-04 | 01A004 | 981 | 合格 | 2:25 | 3:20 | 29.8 | 50.6 | 6.2 | 8.9 | 1
2016-01-10 | P.O42.5R | 桥牌水泥厂 | 2016-01-09 | 01A008 | 993 | 合格 | 2:30 | 3:25 | 29.9 | 52.8 | 6.1 | 8.8 | 0
2016-01-13 | P.O42.5R | 桥牌水泥厂 | 2016-01-12 | 01A011 | 987 | 合格 | 2:22 | 3:20 | 30.3 | 52.5 | 5.9 | 9.5 | 1
2016-01-18 | P.O42.5R | 桥牌水泥厂 | 2016-01-15 | 01A014 | 993 | 合格 | 2:20 | 3:15 | 29.2 | 50.8 | 5.8 | 9 | 0
2016-01-21 | P.O42.5R | 桥牌水泥厂 | 2016-01-20 | 01A017 | 986 | 合格 | 2:25 | 3:15 | 29.4 | 51.7 | 5.9 | 9.1 | 0
2016-01-25 | P.O42.5R | 桥牌水泥厂 | 2016-01-23 | 01A020 | 999 | 合格 | 2:20 | 3:17 | 29.3 | 51.9 | 5.8 | 9.1 | 1
2016-01-29 | P.O42.5R | 桥牌水泥厂 | 2016-01-27 | 01A023 | 267 | 合格 | 2:17 | 3:20 |  |  |  |  | 0
2016-03-02 | P.O42.5R | 桥牌水泥厂 | 2016-02-29 | 02A030 | 959 | 合格 | 2:20 | 3:15 | 29.8 | 51.8 | 6 | 8.9 | 1
2016-03-08 | P.O42.5R | 桥牌水泥厂 | 2016-03-07 | 03A034 | 917 | 合格 | 2:30 | 3:25 | 29.1 | 50.9 | 5.9 | 8.9 | 0
2016-03-13 | P.O42.5R | 桥牌水泥厂 | 2016-03-12 | 03A037 | 988 | 合格 | 2:30 | 3:20 | 29.1 | 51.9 | 5.9 | 8.9 | 1
2016-03-17 | P.O42.5R | 桥牌水泥厂 | 2016-03-16 | 03A040 | 955 | 合格 | 2:20 | 3:15 | 29.4 | 51.3 | 5.8 | 9.2 | 0
2016-03-22 | P.O42.5R | 桥牌水泥厂 | 2016-03-21 | 03A043 | 1000 | 合格 | 2:30 | 3:27 | 30.6 | 51.1 | 6.1 | 9.2 | 0
2016-03-27 | P.O42.5R | 桥牌水泥厂 | 2016-03-26 | 03A046 | 999 | 合格 | 2:30 | 3:27 | 31.5 | 52.8 | 6 | 9.3 | 1
2016-03-31 | P.O42.5R | 桥牌水泥厂 | 2016-03-31 | 03A050 | 974 | 合格 | 2:25 | 3:15 | 31.4 | 52.1 | 6.1 | 9.2 | 0
2016-04-05 | P.O42.5R | 桥牌水泥厂 | 2016-04-03 | 04A054 | 1000 | 合格 | 2:15 | 3:25 | 29 | 51.3 | 6.1 | 8.9 | 1
2016-04-09 | P.O42.5R | 桥牌水泥厂 | 2016-04-08 | 04A058 | 1000 | 合格 | 2:25 | 3:17 | 30 | 50.6 | 6.1 | 8.6 | 0
2016-04-15 | P.O42.5R | 桥牌水泥厂 | 2016-04-13 | 04A062 | 1000 | 合格 | 2:20 | 3:10 | 28.1 | 51.3 | 5.6 | 8.9 | 1
2016-04-20 | P.O42.5R | 桥牌水泥厂 | 2016-04-19 | 04A067 | 998 | 合格 | 2:30 | 3:25 | 31.3 | 53.2 | 6.2 | 9.3 | 0
2016-04-24 | P.O42.5R | 桥牌水泥厂 | 2016-04-22 | 04A070 | 1000 | 合格 | 2:25 | 3:17 | 28.4 | 50.6 | 5.8 | 9 | 1
2016-05-02 | P.O42.5R | 桥牌水泥厂 | 2016-05-01 | 05A078 | 964 | 合格 | 2:30 | 3:20 | 31.3 | 50.7 | 6 | 9.3 | 1
2016-05-06 | P.O42.5R | 桥牌水泥厂 | 2016-05-05 | 05A082 | 991 | 合格 | 2:25 | 3:25 | 31.3 | 51.9 | 6.3 | 9.1 | 0
2016-05-12 | P.O42.5R | 桥牌水泥厂 | 2016-05-11 | 05A088 | 999 | 合格 | 2:19 | 3:15 | 31 | 51 | 6.1 | 9 | 0
2016-05-16 | P.O42.5R | 桥牌水泥厂 | 2016-05-15 | 05A091 | 993 | 合格 | 2:30 | 3:25 | 29.4 | 51.5 | 5.8 | 8.9 | 1
2016-05-20 | P.O42.5R | 桥牌水泥厂 | 2016-05-19 | 05A095 | 996 | 合格 | 2:30 | 3:25 | 29.1 | 52.5 | 5.9 | 9.1 | 0
2016-05-24 | P.O42.5R | 桥牌水泥厂 | 2016-05-23 | 05A099 | 992 | 合格 | 2:23 | 3:15 | 28.9 | 51.3 | 6 | 9.1 | 1
2016-05-28 | P.O42.5R | 桥牌水泥厂 | 2016-05-27 | 05A103 | 985 | 合格 | 2:20 | 3:15 | 29.4 | 50.9 | 5.7 | 9.2 | 0
2016-06-02 | P.O42.5R | 桥牌水泥厂 | 2016-06-01 | 06A108 | 1000 | 合格 | 2:21 | 3:15 | 29.3 | 50.7 | 6 | 9.1 | 1
2016-06-10 | P.O42.5R | 桥牌水泥厂 | 2016-06-10 | 06A115 | 949 | 合格 | 2:15 | 3:10 | 30.2 | 51.6 | 6 | 9 | 0
2016-06-14 | P.O42.5R | 桥牌水泥厂 | 2016-06-13 | 06A118 | 1000 | 合格 | 2:15 | 3:07 | 31.4 | 51.7 | 6.1 | 9.1 | 1
2016-06-18 | P.O42.5R | 桥牌水泥厂 | 2016-06-17 | 06A121 | 994 | 合格 | 2:15 | 3:05 | 31 | 51.8 | 6 | 9.1 | 0
2016-06-23 | P.O42.5R | 桥牌水泥厂 | 2016-06-22 | 06A126 | 989 | 合格 | 2:25 | 3:22 | 31.3 | 52.4 | 6.1 | 9.5 | 1
2016-06-28 | P.O42.5R | 桥牌水泥厂 | 2016-06-27 | 06A131 | 931 | 合格 | 2:22 | 3:20 |  |  |  |  | 0
2016-07-02 | P.O42.5R | 桥牌水泥厂 | 2016-07-01 | 07A135 | 999 | 合格 | 2:25 | 3:18 | 29.8 | 51.3 | 5.8 | 9.2 | 1
2016-07-08 | P.O42.5R | 桥牌水泥厂 | 2016-07-07 | 07A140 | 1000 | 合格 | 2:20 | 3:20 | 30.4 | 52.2 | 6.2 | 9 | 0
2016-07-14 | P.O42.5R | 桥牌水泥厂 | 2016-07-12 | 07A145 | 999 | 合格 | 2:18 | 3:15 | 29.1 | 51 | 6.1 | 9 | 1
2016-07-19 | P.O42.5R | 桥牌水泥厂 | 2016-07-18 | 07A150 | 978 | 合格 | 2:18 | 3:15 | 31.6 |  | 6.2 |  | 0
2016-07-22 | P.O42.5R | 桥牌水泥厂 | 2016-07-21 | 07A153 | 999 | 合格 | 2:15 | 3:07 | 31.3 | 51.3 | 6.1 |  | 1
2016-07-26 | P.O42.5R | 桥牌水泥厂 | 2016-07-25 | 07A157 | 948 | 合格 | 2:18 | 3:12 | 31.3 |  | 6.1 |  | 0
2016-08-03 | P.O42.5R | 桥牌水泥厂 | 2016-08-01 | 08A164 | 981 | 合格 | 2:20 | 3:12 | 30.9 | 51.7 | 5.8 | 9.1 | 1
2016-08-08 | P.O42.5R | 桥牌水泥厂 | 2016-08-07 | 08A168 |  | 合格 | 2:25 | 3:15 | 29.1 |  | 5.8 |  | 0
2016-08-14 | P.O42.5R | 桥牌水泥厂 | 2016-08-12 | 08A173 |  | 合格 | 2:30 | 3:27 |  |  |  |  | 0
2016-08-18 | P.O42.5R | 桥牌水泥厂 | 2016-08-16 | 08A177 | 992 | 合格 | 2:25 | 3:22 | 30 | 53.2 | 6 | 9 | 1
2016-08-23 | P.O42.5R | 桥牌水泥厂 | 2016-08-22 | 08A181 | 973 | 合格 | 2:20 | 3:13 | 30.2 |  | 5.7 |  | 0
2016-08-27 | P.O42.5R | 桥牌水泥厂 | 2016-08-26 | 08A185 | 994 | 合格 | 2:25 | 3:20 | 29.6 | 51.7 | 5.7 | 9 | 1
2016-09-01 | P.O42.5R | 桥牌水泥厂 | 2016-09-01 | 09A191 | 1000 | 合格 | 2:25 | 3:15 | 30.8 | 52.3 | 5.8 | 9.4 | 1
2016-09-08 | P.O42.5R | 桥牌水泥厂 | 2016-09-06 | 09A196 | 930 | 合格 | 2:25 | 3:20 | 29.5 | 51 | 5.9 | 9.2 | 0
2016-09-14 | P.O42.5R | 桥牌水泥厂 | 2016-09-13 | 09A202 | 971 | 合格 | 2:21 | 3:15 | 30.6 | 53.2 | 6 | 9.3 | 0
2016-09-19 | P.O42.5R | 桥牌水泥厂 | 2016-09-18 | 09A206 | 992 | 合格 | 2:15 | 3:09 | 31 | 52.6 | 6.1 | 9.2 | 1
2016-09-23 | P.O42.5R | 桥牌水泥厂 | 2016-09-22 | 09A210 | 979 | 合格 | 2:20 | 3:12 | 31.3 | 52.6 | 6.1 | 8.7 | 0
2016-09-28 | P.O42.5R | 桥牌水泥厂 | 2016-09-26 | 09A214 | 967 | 合格 | 2:10 | 3:02 | 30.2 | 51.3 | 6.2 | 8.9 | 1
2016-10-01 | P.O42.5R | 桥牌水泥厂 | 2016-10-01 | 10A219 | 986 | 合格 | 2:20 | 3:17 | 29 | 50.7 | 6.1 | 8.9 | 0
2016-10-05 | P.O42.5R | 桥牌水泥厂 | 2016-10-04 | 10A222 | 986 | 合格 | 2:22 | 3:10 | 28.3 | 51.4 | 5.6 | 9.2 | 0
2016-10-08 | P.O42.5R | 桥牌水泥厂 | 2016-10-07 | 10A225 | 977 | 合格 | 2:25 | 3:22 | 28.6 | 51.3 | 6 | 9.3 | 1
2016-10-13 | P.O42.5R | 桥牌水泥厂 | 2016-10-12 | 10A230 | 988 | 合格 | 2:27 | 3:20 | 31.5 | 52.6 | 6 | 9 | 0
2016-10-16 | P.O42.5R | 桥牌水泥厂 | 2016-10-15 | 10A233 | 939 | 合格 | 2:13 | 3:10 | 29.8 | 52.2 | 5.8 | 9 | 1
2016-10-21 | P.O42.5R | 桥牌水泥厂 | 2016-10-19 | 10A237 | 986 | 合格 | 2:30 | 3:22 | 28.6 | 50.9 | 5.7 | 9 | 0
2016-10-25 | P.O42.5R | 桥牌水泥厂 | 2016-10-24 | 10A241 | 994 | 合格 | 2:14 | 3:10 | 31.4 | 52.5 | 6.1 | 9.1 | 0
2016-10-28 | P.O42.5R | 桥牌水泥厂 | 2016-10-27 | 10A244 | 977 | 合格 | 2:25 | 3:20 | 28.4 | 50.6 | 5.9 | 8.7 | 0
2016-10-31 | P.O42.5R | 桥牌水泥厂 | 2016-10-30 | 10A247 | 991 | 合格 | 2:22 | 3:19 | 30.5 | 53.5 | 5.9 | 9.2 | 1
2016-11-04 | P.O42.5R | 桥牌水泥厂 | 2016-11-03 | 11A251 | 981 | 合格 | 2:35 | 3:25 | 30.2 | 51.5 | 5.9 | 9.6 | 1
2016-11-08 | P.O42.5R | 桥牌水泥厂 | 2016-11-07 | 11A255 | 1000 | 合格 | 2:45 | 3:33 | 28.1 | 50.6 | 5.7 | 8.8 | 0
2016-11-12 | P.O42.5R | 桥牌水泥厂 | 2016-11-11 | 11A259 | 986 | 合格 | 2:41 | 3:33 | 29.8 | 53.8 | 5.9 | 9.4 | 1
2016-11-15 | P.O42.5R | 桥牌水泥厂 | 2016-11-13 | 11A261 | 976 | 合格 | 2:33 | 3:33 | 29 | 52.1 | 5.9 | 9.3 | 0
2016-11-20 | P.O42.5R | 桥牌水泥厂 | 2016-11-19 | 11A267 | 988 | 合格 | 2:35 | 3:25 | 28.1 | 50.6 | 5.8 | 8.9 | 1
2016-11-24 | P.O42.5R | 桥牌水泥厂 | 2016-11-23 | 11A271 | 1001 | 合格 | 2:33 | 3:20 | 30.2 | 53.6 | 5.9 | 9 | 0
2016-12-01 | P.O42.5R | 桥牌水泥厂 | 2016-11-30 | 11A278 | 989.6 | 合格 | 2:41 | 3:42 | 30.1 | 55.5 | 5.9 | 9.2 | 0
2016-12-04 | P.O42.5R | 桥牌水泥厂 | 2016-12-03 | 12A281 | 987 | 合格 | 2:20 | 3:13 | 31 | 55.5 | 6.1 | 9.2 | 1
2016-12-07 | P.O42.5R | 桥牌水泥厂 | 2016-12-06 | 12A284 | 990 | 合格 | 2:15 | 3:00 | 31.1 | 52.4 | 6.1 | 8.9 | 0
2016-12-10 | P.O42.5R | 桥牌水泥厂 | 2016-12-09 | 12A287 | 994.4 | 合格 | 2:10 | 3:05 | 31.4 | 54.6 | 6.3 | 9.5 | 1
2016-12-13 | P.O42.5R | 桥牌水泥厂 | 2016-12-12 | 12A290 | 991 | 合格 | 2:10 | 3:05 | 31.5 | 53.6 | 6.3 | 9.2 | 0
2016-12-17 | P.O42.5R | 桥牌水泥厂 | 2016-12-16 | 12A294 | 986 | 合格 | 2:10 | 3:05 | 30.5 | 54.5 | 5.9 | 9.1 | 0
2016-12-20 | P.O42.5R | 桥牌水泥厂 | 2016-12-19 | 12A296 | 992 | 合格 | 2:15 | 3:07 | 31.4 | 55.3 | 6.3 | 9.1 | 1
2016-12-23 | P.O42.5R | 桥牌水泥厂 | 2017-12-24 | 12A300 | 989 | 合格 | 2:21 | 3:18 | 31.4 | 55.1 | 6.3 | 9.2 | 0
2016-12-27 | P.O42.5R | 桥牌水泥厂 | 2017-12-26 | 12A303 | 859 | 合格 | 2:15 | 3:10 | 31.4 | 55.3 | 6.3 | 8.9 | 0
2017-01-01 | P.O42.5R | 桥牌水泥厂 | 2017-12-31 | 12A308 | 969 | 合格 | 2:20 | 3:15 | 31.5 |  | 6.3 |  | 0
2017-01-06 | P.O42.5R | 桥牌水泥厂 | 2017-01-05 | 01A004 | 931 | 合格 | 2:20 | 3:15 | 29.2 | 52.3 | 5.7 | 9 | 1
2017-01-10 | P.O42.5R | 桥牌水泥厂 | 2017-01-09 | 01A008 | 972 | 合格 | 2:20 | 3:15 | 29.9 | 53.6 | 5.8 | 9.3 | 0
2017-01-14 | P.O42.5R | 桥牌水泥厂 | 2017-01-13 | 01A012 | 988 | 合格 | 2:30 | 3:27 | 30 | 54 | 6.3 | 9.1 | 1
2017-02-15 | P.O42.5R | 桥牌水泥厂 | 2017-02-14 | 02A019 | 996 | 合格 | 2:30 | 3:25 | 30.6 | 54.5 | 6 | 8.8 | 1
2017-02-26 | P.O42.5R | 桥牌水泥厂 | 2017-02-25 | 02A024 | 964.2 | 合格 | 2:23 | 3:20 | 30.9 |  | 5.9 |  | 0
2017-03-02 | P.O42.5R | 桥牌水泥厂 | 2017-03-01 | 03A027 | 944.6 | 合格 | 2:20 | 3:18 | 30.2 |  | 6.1 |  | 0
2017-03-06 | P.O42.5R | 桥牌水泥厂 | 2017-03-05 | 03A031 | 986.1 | 合格 | 2:30 | 3:30 | 30 | 51.6 | 6 | 9.1 | 1
2017-03-10 | P.O42.5R | 桥牌水泥厂 | 2017-03-09 | 03A035 | 969.8 | 合格 | 2:20 | 3:20 | 30.4 |  | 6.1 |  | 0
2017-03-13 | P.O42.5R | 桥牌水泥厂 | 2017-03-12 | 03A037 | 992.1 | 合格 | 2:30 | 3:30 | 30.3 | 51.4 | 5.9 | 9 | 1
2017-03-17 | P.O42.5R | 桥牌水泥厂 | 2017-03-16 | 03A040 | 996.3 | 合格 | 2:20 | 3:17 | 28.8 | 51.6 | 5.8 | 8.7 | 0
2017-03-20 | P.O42.5R | 桥牌水泥厂 | 2017-03-19 | 03A042 | 992.9 | 合格 | 2:25 | 3:15 | 30.3 | 51.8 | 5.8 | 8.9 | 1
2017-03-26 | P.O42.5R | 桥牌水泥厂 | 2017-03-25 | 03A046 | 982 | 合格 | 2:30 | 3:25 | 30 | 53.4 | 5.9 | 9 | 1
2017-03-30 | P.O42.5R | 桥牌水泥厂 | 2017-03-29 | 03A050 | 964 | 合格 | 2:23 | 3:20 | 29 | 50.7 | 6 | 8.8 | 0
2017-04-05 | P.O42.5R | 桥牌水泥厂 | 2017-04-04 | 04A055 | 982 | 合格 | 2:30 | 3:25 | 31.4 | 53.4 | 5.7 | 9.2 | 1
2017-04-09 | P.O42.5R | 桥牌水泥厂 | 2017-04-08 | 04A057 | 994 | 合格 | 2:32 | 3:28 | 28.6 | 50.7 | 5.6 | 8.7 | 0
2017-04-12 | P.O42.5R | 桥牌水泥厂 | 2017-04-11 | 04A060 | 973 | 合格 | 2:32 | 3:30 | 31.3 | 54.6 | 5.7 | 9 | 0
2017-04-16 | P.O42.5R | 桥牌水泥厂 | 2017-04-15 | 04A063 | 959.9 | 合格 | 2:35 | 3:30 | 28.6 | 50.6 | 5.8 | 8.8 | 1
2017-04-19 | P.O42.5R | 桥牌水泥厂 | 2017-04-18 | 04A066 | 995.2 | 合格 | 2:28 | 3:25 | 29.7 | 50.6 | 6 | 8.9 | 0
2017-04-22 | P.O42.5R | 桥牌水泥厂 | 2017-04-21 | 04A069 | 964.9 | 合格 | 2:35 | 3:32 | 29.3 | 51.3 | 5.5 | 8.6 | 0
2017-04-27 | P.O42.5R | 桥牌水泥厂 | 2017-04-26 | 04A072 | 992 | 合格 | 2:30 | 3:27 | 31.5 | 52.7 | 6.1 | 9.2 | 1
2017-05-01 | P.O42.5R | 桥牌水泥厂 | 2017-04-30 | 04A075 | 994.6 | 合格 | 2:27 | 3:20 | 31.3 | 51.9 | 6.2 | 9.2 | 1
2017-05-03 | P.O42.5R | 桥牌水泥厂 | 2017-05-02 | 05A077 | 998.4 | 合格 | 2:20 | 3:15 | 29.4 | 53.5 | 5.9 | 9.4 | 0
2017-05-06 | P.O42.5R | 桥牌水泥厂 | 2017-05-05 | 05A080 | 966.8 | 合格 | 2:22 | 3:20 | 28.8 | 51.1 | 5.8 | 8.7 | 0
2017-05-10 | P.O42.5R | 桥牌水泥厂 | 2017-05-09 | 05A083 | 995 | 合格 | 2:22 | 3:15 | 31.3 | 54.4 | 6.1 | 8.9 | 1
2017-05-15 | P.O42.5R | 桥牌水泥厂 | 2017-05-14 | 05A087 | 999 | 合格 | 2:30 | 3:27 | 29.6 | 52.2 | 5.8 | 9.2 | 0
2017-05-21 | P.O42.5R | 桥牌水泥厂 | 2017-05-20 | 05A092 | 935 | 合格 | 2:20 | 3:17 | 30.4 | 50.8 | 5.9 | 8.7 | 1
2017-05-24 | P.O42.5R | 桥牌水泥厂 | 2017-05-23 | 05A095 | 961 | 合格 | 2:20 | 3:15 | 30.2 | 53.8 | 6.1 | 9.2 | 0
2017-05-28 | P.O42.5R | 桥牌水泥厂 | 2017-05-27 | 05A098 | 964 | 合格 | 2:25 | 3:25 | 31.3 | 53.6 |  |  | 0
2017-06-01 | P.O42.5R | 桥牌水泥厂 | 2017-05-31 | 05A102 | 974 | 合格 | 2:25 | 3:21 | 31.5 | 54.2 |  |  | 0
2017-06-04 | P.O42.5R | 桥牌水泥厂 | 2017-06-03 | 06A104 | 981 | 合格 | 2:33 | 3:25 | 30.6 | 51.5 |  |  | 0
2017-06-06 | P.O42.5R | 桥牌水泥厂 | 2017-06-05 | 06A106 | 943 | 合格 | 2:37 | 3:25 | 31.3 | 53.8 | 6 | 9 | 1
2017-06-08 | P.O42.5R | 桥牌水泥厂 | 2017-06-07 | 06A108 | 986 | 合格 | 2:45 | 3:42 | 31.1 |  |  |  | 0
2017-06-12 | P.O42.5R | 桥牌水泥厂 | 2017-06-11 | 06A111 | 998 | 合格 | 2:12 | 3:08 | 31.5 | 55.1 | 6.2 | 9.1 | 1
2017-06-16 | P.O42.5R | 桥牌水泥厂 | 2017-06-15 | 06A114 | 968 | 合格 | 2:33 | 3:28 | 29.4 |  |  |  | 0
2017-06-19 | P.O42.5R | 桥牌水泥厂 | 2017-06-18 | 06A117 | 999.3 | 合格 | 2:30 | 3:25 | 29 | 53.9 | 5.7 | 8.8 | 1
2017-06-24 | P.O42.5R | 桥牌水泥厂 | 2017-06-23 | 06A120 | 944.4 | 合格 | [6 empty] | 0
2017-07-03 | P.O42.5R | 桥牌水泥厂 | 2017-07-02 | 07A128 | 999 | 合格 | 2:20 | 3:20 | 29 | 52.6 | 5.8 | 9 | 1
2017-07-09 | P.O42.5R | 桥牌水泥厂 | 2017-07-08 | 07A131 | 987 | 合格 | 2:20 | 3:17 | 28.4 | 52.2 | 5.8 | 9 | 0
2017-07-13 | P.O42.5R | 桥牌水泥厂 | 2017-07-12 | 07A134 | 996 | 合格 | 2:22 | 3:15 | 28.2 | 50.7 | 5.7 | 8.6 | 1
2017-07-17 | P.O42.5R | 桥牌水泥厂 | 2017-07-16 | 07A137 | 981 | 合格 | 2:25 | 3:20 | 31 | 51.8 | 6.1 | 9 | 0
2017-07-20 | P.O42.5R | 桥牌水泥厂 | 2017-07-19 | 07A139 | 953 | 合格 | 2:30 | 3:25 | 30.6 | 52.5 | 5.8 | 8.7 | 1
2017-07-25 | P.O42.5R | 桥牌水泥厂 | 2017-07-24 | 07A142 | 956 | 合格 | 2:32 | 3:20 | 31 | 53.6 | 5.9 | 9 | 0
2017-07-30 | P.O42.5R | 桥牌水泥厂 | 2017-07-29 | 07A145 | 955 | 合格 | 2:35 | 3:30 | 29.3 | 51.4 | 5.7 | 8.6 | 0
2017-08-03 | P.O42.5R | 桥牌水泥厂 | 2017-08-02 | 08A148 | 986 | 合格 | 2:25 | 3:20 | 27.8 | 51.5 | 5.6 | 9 | 1
2017-08-08 | P.O42.5R | 桥牌水泥厂 | 2017-08-07 | 08A151 | 987 | 合格 | 2:25 | 3:20 | 29.3 | 53.7 | 5.7 | 8.9 | 0
2017-08-11 | P.O42.5R | 桥牌水泥厂 | 2017-08-10 | 08A153 | 981.4 | 合格 | 2:13 | 3:10 | 29 | 51.4 | 5.5 | 8.9 | 1
2017-08-13 | P.O42.5R | 桥牌水泥厂 | 2017-08-14 | 08A155 | 974.2 | 合格 | 2:15 | 3:10 | 30.2 | 54.2 | 5.7 | 8.7 | 0
2017-08-19 | P.O42.5R | 桥牌水泥厂 | 2017-08-18 | 08A158 | 934.18 | 合格 | 2:10 | 3:04 | 28 | 52 | 5.5 | 9.2 | 1
2017-08-23 | P.O42.5R | 桥牌水泥厂 | 2017-08-22 | 08A161 | 986.76 | 合格 | 2:10 | 3:05 | 29.2 | 50.8 | 5.9 | 8.4 | 0
2017-09-03 | P.O42.5R | 桥牌水泥厂 | 2017-09-02 | 09A166 | 954.34 | 合格 | 2:15 | 3:12 | 29.3 | 51.9 | 5.8 | 8.6 | 1
2017-09-08 | P.O42.5R | 桥牌水泥厂 | 2017-09-07 | 09A169 | 993.12 | 合格 | 2:20 | 3:15 | 29.2 | 52.6 | 6 | 9.2 | 0
2017-09-11 | P.O42.5R | 桥牌水泥厂 | 2017-09-10 | 09A171 | 973.1 | 合格 | 2:20 | 3:15 | 31.5 | 53.8 | 5.6 | 8.9 | 0
2017-09-15 | P.O42.5R | 桥牌水泥厂 | 2017-09-14 | 09A174 | 953.92 | 合格 | 2:10 | 3:07 | 31.3 | 55.4 | 6 | 8.9 | 1
2017-09-17 | P.O42.5R | 桥牌水泥厂 | 2017-09-16 | 09A176 | 968.59 | 合格 | 2:17 | 3:10 | 31.4 | 53.1 | 6.1 | 8.9 | 0
2017-09-21 | P.O42.5R | 桥牌水泥厂 | 2017-09-20 | 09A179 | 929.16 | 合格 | 2:15 | 3:10 | 28.5 | 51.4 | 5.7 | 8.7 | 0
2017-09-24 | P.O42.5R | 桥牌水泥厂 | 2017-09-23 | 09A182 | 992.98 | 合格 | 2:13 | 3:10 | 30 | 55.4 | 5.6 | 9.2 | 1
2017-09-27 | P.O42.5R | 桥牌水泥厂 | 2017-09-26 | 09A184 | 975.44 | 合格 | 2:23 | 3:20 | 28.8 | 54.9 | 5.5 | 9.1 | 0
2017-09-30 | P.O42.5R | 桥牌水泥厂 | 2017-09-29 | 09A186 | 999.26 | 合格 | 2:20 | 3:15 | 28 | 53.5 | 5.8 | 8.9 | 0
2017-10-04 | P.O42.5R | 桥牌水泥厂 | 2017-10-03 | 10A189 | 937.42 | 合格 | 2:23 | 3:17 | 27.8 | 51.5 | 5.7 | 8.9 | 1
2017-10-09 | P.O42.5R | 桥牌水泥厂 | 2017-10-08 | 10A192 | 993.52 | 合格 | 2:24 | 3:20 | 27.9 | 53.5 | 5.5 | 8.5 | 0
2017-10-13 | P.O42.5R | 桥牌水泥厂 | 2017-10-12 | 10A195 | 973 | 合格 | 2:25 | 3:22 | 29.1 | 53.2 | 5.8 | 8.8 | 0
2017-10-16 | P.O42.5R | 桥牌水泥厂 | 2017-10-15 | 10A197 | 988 | 合格 | 2:25 | 3:25 | 28.3 | 51.6 | 5.8 | 9.2 | 0
2017-10-19 | P.O42.5R | 桥牌水泥厂 | 2017-10-18 | 10A199 | 998 | 合格 | 2:32 | 3:25 | 29.5 | 51.3 | 6.2 | 9.1 | 1
2017-10-21 | P.O42.5R | 桥牌水泥厂 | 2017-10-20 | 10A201 | 999 | 合格 | 2:32 | 3:25 | 30.4 | 53.8 | 5.8 | 8.9 | 0
2017-10-25 | P.O42.5R | 桥牌水泥厂 | 2017-10-24 | 10A204 | 998 | 合格 | 2:20 | 3:17 | 30.1 | 55.2 | 5.9 | 8.9 | 0
2017-10-28 | P.O42.5R | 桥牌水泥厂 | 2017-10-27 | 10A207 | 985 | 合格 | 2:30 | 3:25 | 28.8 | 51 | 6 | 9.1 | 1
2017-10-31 | P.O42.5R | 桥牌水泥厂 | 2017-10-30 | 10A210 | 938 | 合格 | 2:20 | 3:20 | 30.9 | 51.9 | 6.3 | 8.7 | 0
2017-11-02 | P.O42.5R | 桥牌水泥厂 | 2017-11-01 | 11A212 | 991 | 合格 | 2:25 | 3:22 | 30.2 | 52.2 | 6.1 | 8.7 | 0
2017-11-04 | P.O42.5R | 桥牌水泥厂 | 2017-11-03 | 11A214 | 963 | 合格 | 2:23 | 3:20 | 30.2 | 52.4 | 6 | 9 | 1
2017-11-06 | P.O42.5R | 桥牌水泥厂 | 2017-11-05 | 11A216 | 967 | 合格 | 2:20 | 3:15 | 30.2 | 52 | 6.1 | 9.1 | 0
2017-11-08 | P.O42.5R | 桥牌水泥厂 | 2017-11-07 | 11A218 | 998 | 合格 | 2:12 | 3:10 | 31.1 | 54 | 6.1 | 8.9 | 0
2017-11-13 | P.O42.5R | 桥牌水泥厂 | 2017-11-12 | 11A222 | 984 | 合格 | 2:11 | 3:05 | 31.3 | 54.8 | 6.1 | 8.8 | 1
2017-11-18 | P.O42.5R | 桥牌水泥厂 | 2017-11-17 | 11A226 | 959 | 合格 | 2:12 | 3:08 | 28.3 | 51 | 6 | 8.8 | 0
2017-11-19 | P.O42.5R | 桥牌水泥厂 | 2017-11-18 | 11A227 | 993 | 合格 | 2:15 | 3:15 | 30.1 | 53.8 | 6.2 | 9.2 | 0
2017-11-22 | P.O42.5R | 桥牌水泥厂 | 2017-11-21 | 11A230 | 1000 | 合格 | 2:12 | 3:10 | 30.4 | 54.7 | 6.1 | 9.2 | 1
2017-11-24 | P.O42.5R | 桥牌水泥厂 | 2017-11-23 | 11A232 | 999 | 合格 | 2:13 | 3:10 | 30.7 | 54.9 | 6.1 | 8.9 | 0
2017-11-26 | P.O42.5R | 桥牌水泥厂 | 2017-11-25 | 11A234 | 984 | 合格 | 2:20 | 3:15 | 29.9 | 51.6 | 6 | 9.1 | 1
2017-12-01 | P.O42.5R | 桥牌水泥厂 | 2017-11-30 | 11A239 | 987 | 合格 | 2:10 | 3:05 | 29.5 | 51.7 | 6.2 | 9 | 0
2017-12-03 | P.O42.5R | 桥牌水泥厂 | 2017-12-02 | 12A241 | 977 | 合格 | 2:20 | 3:15 | 28.8 | 52.2 | 6.1 | 8.5 | 0
2017-12-05 | P.O42.5R | 桥牌水泥厂 | 2017-12-04 | 12A243 | 1000 | 合格 | 2:15 | 3:15 | 30.5 | 53.9 | 6.2 | 8.9 | 1
2017-12-06 | P.O42.5R | 桥牌水泥厂 | 2017-12-05 | 12A244 | 909 | 合格 | 2:20 | 3:17 | 28.8 | 52.1 | 6 | 8.9 | 0
2017-12-09 | P.O42.5R | 桥牌水泥厂 | 2017-12-08 | 12A247 | 989 | 合格 | 2:25 | 3:20 | 31.4 | 54.9 | 6 | 8.9 | 0
2017-12-12 | P.O42.5R | 桥牌水泥厂 | 2017-12-11 | 12A250 | 999 | 合格 | 2:16 | 3:12 | 30.3 | 55.1 | 6.3 | 9 | 1
2017-12-14 | P.O42.5R | 桥牌水泥厂 | 2017-12-13 | 12A252 | 992 | 合格 | 2:17 | 3:15 | 31.4 | 53.9 | 6.2 | 8.8 | 0
2017-12-15 | P.O42.5R | 桥牌水泥厂 | 2017-12-14 | 12A253 | 998 | 合格 | 2:15 | 3:15 | 31.3 | 55.3 | 6 | 8.6 | 0
2017-12-18 | P.O42.5R | 桥牌水泥厂 | 2017-12-17 | 12A256 | 986 | 合格 | 2:22 | 3:20 | 31.5 | 54.2 | 6.2 | 9.3 | 1
2017-12-19 | P.O42.5R | 桥牌水泥厂 | 2017-12-18 | 12A257 | 980 | 合格 | 2:20 | 3:17 | 31.4 | 54 | 6.2 | 8.9 | 0
2017-12-23 | P.O42.5R | 桥牌水泥厂 | 2017-12-22 | 12A261 | 980 | 合格 | 2:30 | 3:25 | 29.3 | 52.8 | 5.8 | 8.8 | 0
2017-12-25 | P.O42.5R | 桥牌水泥厂 | 2017-12-24 | 12A263 | 1000 | 合格 | 2:21 | 3:15 | 29.3 | 52.3 | 5.8 | 8.7 | 1
2017-12-27 | P.O42.5R | 桥牌水泥厂 | 2017-12-26 | 12A265 | 997 | 合格 | 2:32 | 3:30 | 30.9 | 52.5 | 6.3 | 8.8 | 0
2017-12-31 | P.O42.5R | 桥牌水泥厂 | 2018-12-30 | 12A269 | 999 | 合格 | [6 empty] | 0
2018-01-05 | P.O42.5R | 桥牌水泥厂 | 2018-01-04 | 01A004 | 988 | 合格 | 2:20 | 3:25 | 29.8 | 52.3 | 6.2 | 8.7 | 0
2018-01-07 | P.O42.5R | 桥牌水泥厂 | 2018-01-06 | 01A006 | 969 | 合格 | 2:33 | 3:35 | 31.1 | 53.3 | 5.8 | 8.7 | 1
2018-01-11 | P.O42.5R | 桥牌水泥厂 | 2018-01-10 | 01A009 | 958 | 合格 | 2:32 | 3:30 | 29.1 | 53.8 | 6.2 | 8.7 | 0
2018-01-15 | P.O42.5R | 桥牌水泥厂 | 2018-01-14 | 01A012 | 999 | 合格 | 2:35 | 3:35 | 30.1 | 53.8 | 5.9 | 9 | 0
2018-01-17 | P.O42.5R | 桥牌水泥厂 | 2018-01-16 | 01A014 | 1000 | 合格 | 2:30 | 3:27 | 29.9 | 50.8 | 5.9 | 8.9 | 1
2018-01-21 | P.O42.5R | 桥牌水泥厂 | 2018-01-20 | 01A018 | 938 | 合格 | 2:32 | 3:30 | 27.9 | 50.8 | 5.7 | 8.9 | 0
2018-01-23 | P.O42.5R | 桥牌水泥厂 | 2018-01-22 | 01A020 | 924 | 合格 | 2:20 | 3:15 | 28.5 | 50.7 | 5.7 | 8.6 | 0
2018-01-25 | P.O42.5R | 桥牌水泥厂 | 2018-01-24 | 01A022 | 996 | 合格 | 2:23 | 3:20 | 28.8 | 51.6 | 5.9 | 8.5 | 1
2018-01-28 | P.O42.5R | 桥牌水泥厂 | 2018-01-27 | 01A025 | 919 | 合格 | 2:20 | 3:22 | 29.5 | 52.4 | 5.9 | 8.7 | 0
2018-01-31 | P.O42.5R | 桥牌水泥厂 | 2018-01-30 | 01A028 | 983 | 合格 | 2:25 | 3:25 | 28.3 | 52.6 | 5.7 | 8.6 | 0
2018-02-04 | P.O42.5R | 桥牌水泥厂 | 2018-02-03 | 02A031 | 948 | 合格 | 2:35 | 3:30 | 29.4 | 52.7 | 6.1 | 8.9 | 1
2018-02-05 | P.O42.5R | 桥牌水泥厂 | 2018-02-04 | 02A032 | 799 | 合格 | 2:30 | 3:32 | 29 | 52.4 | 6 | 9 | 0
2018-03-13 | P.O42.5R | 桥牌水泥厂 | 2018-03-12 | 03A037 | 941 | 合格 | 2:25 | 3:17 | 28.1 | 51.4 | 5.7 | 9.2 | 1
2018-03-18 | P.O42.5R | 桥牌水泥厂 | 2018-03-17 | 03A040 | 804 | 合格 | 2:25 | 3:20 | 31.5 | 52 | 6.3 | 8.9 | 0
2018-03-20 | P.O42.5R | 桥牌水泥厂 | 2018-03-19 | 03A042 | 975 | 合格 | 2:20 | 3:15 | 31 | 52.4 | 6.3 | 9 | 0
2018-03-24 | P.O42.5R | 桥牌水泥厂 | 2018-03-23 | 03A045 | 985 | 合格 | 2:22 | 3:18 | 30.3 | 51.3 | 6 | 8.7 | 1
2018-03-26 | P.O42.5R | 桥牌水泥厂 | 2018-03-25 | 03A047 | 977 | 合格 | 2:10 | 3:05 | 31 | 52.7 | 5.8 | 9 | 0
2018-03-28 | P.O42.5R | 桥牌水泥厂 | 2018-03-27 | 03A049 | 987 | 合格 | 2:17 | 3:12 | 29.2 | 52.3 | 6.2 | 9.2 | 1
2018-03-30 | P.O42.5R | 桥牌水泥厂 | 2018-03-29 | 03A050 | 766 | 合格 | 2:20 | 3:15 | 28.8 | 51.1 | 5.5 | 9 | 0
2018-04-01 | P.O42.5R | 桥牌水泥厂 | 2018-03-31 | 03A052 | 1000 | 合格 | 2:12 | 3:10 | 29.7 | 51.4 | 5.8 | 9.1 | 1
2018-04-04 | P.O42.5R | 桥牌水泥厂 | 2018-04-03 | 04A055 | 977 | 合格 | 2:20 | 3:17 | 30.2 | 51.9 | 6 | 8.5 | 0
2018-04-05 | P.O42.5R | 桥牌水泥厂 | 2018-04-04 | 04A056 | 996 | 合格 | 2:20 | 3:17 | 30.2 | 51.4 | 5.7 | 9 | 0
2018-04-09 | P.O42.5R | 桥牌水泥厂 | 2018-04-08 | 04A059 | 998 | 合格 | 2:30 | 3:27 | 29.9 | 51.3 | 6 | 9 | 1
2018-04-13 | P.O42.5R | 桥牌水泥厂 | 2018-04-12 | 04A062 |  | 合格 | 2:25 | 3:22 | 30.6 | 53 | 6 | 8.8 | 0
2018-04-15 | P.O42.5R | 桥牌水泥厂 | 2018-04-14 | 04A064 |  | 合格 | 2:20 | 3:17 | 30.4 | 52.1 | 5.9 | 9 | 0
2018-04-20 | P.O42.5R | 桥牌水泥厂 | 2018-04-19 | 04A068 | 956 | 合格 | 2:20 | 3:17 | 30.2 | 51.4 | 6.1 | 8.9 | 1
2018-04-22 | P.O42.5R | 桥牌水泥厂 | 2018-04-21 | 04A070 |  | 合格 | 2:20 | 3:15 | 29.2 | 50.6 | 6 | 8.8 | 0
2018-04-26 | P.O42.5R | 桥牌水泥厂 | 2018-04-25 | 04A073 |  | 合格 | 2:15 | 3:15 | 29.6 | 51.9 | 5.8 | 8.7 | 0
2018-04-30 | P.O42.5R | 桥牌水泥厂 | 2018-04-29 | 04A076 | 856 | 合格 | 2:22 | 3:20 | 29.4 | 52 | 5.9 | 8.9 | 1
2018-05-03 | P.O42.5R | 桥牌水泥厂 | 2018-05-02 | 05A079 | 999 | 合格 | 2:20 | 3:17 | 30.3 | 51.5 | 5.9 | 8.5 | 0
2018-05-05 | P.O42.5R | 桥牌水泥厂 | 2018-05-04 | 05A080 | 946 | 合格 | 2:22 | 3:15 | 30.7 | 51.6 | 6.2 | 8.8 | 0
2018-05-11 | P.O42.5R | 桥牌水泥厂 | 2018-05-10 | 05A082 | 941 | 合格 | 2:20 | 3:10 | 30.1 | 53 | 5.9 | 9.2 | 1
2018-05-15 | P.O42.5R | 桥牌水泥厂 | 2018-05-14 | 05A084 | 930 | 合格 | 2:20 | 3:18 | 31.5 | 53.1 | 6 | 9 | 0
2018-05-20 | P.O42.5R | 桥牌水泥厂 | 2018-05-19 | 05A086 | 993 | 合格 | 2:20 | 3:17 | 30.2 | 52.4 | 6 | 8.8 | 0
2018-05-22 | P.O42.5R | 桥牌水泥厂 | 2018-05-21 | 05A087 | 956 | 合格 | 2:15 | 3:07 | 31.5 | 53.3 | 5.8 | 8.7 | 1
2018-05-24 | P.O42.5R | 桥牌水泥厂 | 2018-05-23 | 05A088 | 954 | 合格 | 2:10 | 3:05 | 29.5 | 50.8 | 5.8 | 8.7 | 0
2018-05-26 | P.O42.5R | 桥牌水泥厂 | 2018-05-25 | 05A089 | 944 | 合格 | 2:13 | 3:08 | 30.1 | 54.1 | 5.9 | 9.2 | 0
2018-05-29 | P.O42.5R | 桥牌水泥厂 | 2018-05-28 | 05A090 | 999 | 合格 | 2:20 | 3:15 | 29 | 52.9 | 5.7 | 9 | 1
2018-06-01 | P.O42.5R | 桥牌水泥厂 | 2018-05-31 | 05A091 | 967 | 合格 | 2:15 | 3:10 | 30.9 | 54.8 | 6.2 | 9.2 | 0
2018-06-03 | P.O42.5R | 桥牌水泥厂 | 2018-06-02 | 06A092 | 999 | 合格 | 2:08 | 3:04 | 29.6 | 52.9 | 5.9 | 9.3 | 0
2018-06-05 | P.O42.5R | 桥牌水泥厂 | 2018-06-04 | 06A093 | 949 | 合格 | 2:16 | 3:10 | 29.1 | 53.1 | 5.8 | 8.9 | 1
2018-06-21 | P.O42.5R | 桥牌水泥厂 | 2018-06-20 | 06A098 | 968 | 合格 | 2:25 | 3:20 | 29.8 | 50.9 | 5.8 | 9.1 | 0
2018-06-24 | P.O42.5R | 桥牌水泥厂 | 2018-06-23 | 06A099 | 969 | 合格 | 2:17 | 3:12 | 31.4 | 51.8 | 6.3 | 8.9 | 0
2018-06-27 | P.O42.5R | 桥牌水泥厂 | 2018-06-26 | 06A100 | 991 | 合格 | 2:30 | 3:30 | 28.6 | 50.7 | 5.6 | 8.7 | 1
2018-06-30 | P.O42.5R | 桥牌水泥厂 | 2018-06-29 | 06A101 | 994 | 合格 | 2:15 | 3:15 | 27.7 | 50.7 | 5.7 | 8.7 | 0
2018-07-07 | P.O42.5R | 桥牌水泥厂 | 2018-07-06 | 07A104 | 952 | 合格 | 2:12 | 3:10 | 28 | 50.8 | 5.8 | 8.6 | 0
2018-07-09 | P.O42.5R | 桥牌水泥厂 | 2018-07-08 | 07A105 | 998 | 合格 | 2:18 | 3:15 | 27.8 | 52.7 | 5.8 | 8.8 | 1
2018-07-19 | P.O42.5R | 桥牌水泥厂 | 2018-07-18 | 07A109 | 963 | 合格 | 2:18 | 3:15 | 27.7 | 51 | 5.5 | 8.7 | 0
2018-07-23 | P.O42.5R | 桥牌水泥厂 | 2018-07-22 | 07A111 | 926 | 合格 | 2:30 | 3:20 | 27.7 | 53.3 | 5.6 | 8.6 | 0
2018-08-01 | P.O42.5R | 桥牌水泥厂 | 2018-07-31 | 07A115 | 983 | 合格 | 2:15 | 3:10 | 27.6 | 53.6 | 5.5 | 8.7 | 1
2018-08-05 | P.O42.5R | 桥牌水泥厂 | 2018-08-04 | 08A116 | 988 | 合格 | 2:22 | 3:20 | 29 | 55.4 | 5.8 | 8.8 | 0
2018-08-07 | P.O42.5R | 桥牌水泥厂 | 2018-08-06 | 08A117 | 963 | 合格 | 2:35 | 3:30 | 28 | 52.4 | 5.6 | 8.7 | 0
2018-08-11 | P.O42.5R | 桥牌水泥厂 | 2018-08-10 | 08A119 | 942 | 合格 | 2:10 | 3:10 | 28 | 51.5 | 5.7 | 8.6 | 1
2018-08-13 | P.O42.5R | 桥牌水泥厂 | 2018-08-12 | 08A120 | 997 | 合格 | 2:10 | 3:07 | 28.5 | 51.9 | 5.6 | 8.4 | 0
2018-08-17 | P.O42.5R | 桥牌水泥厂 | 2018-08-16 | 08A121 | 981 | 合格 | 2:20 | 3:13 | 27.7 | 52.8 | 5.5 | 8.6 | 0
2018-08-30 | P.O42.5R | 桥牌水泥厂 | 2018-08-29 | 08A125 | 980 | 合格 | 3:25 | 4:25 | 28.8 | 55.4 | 5.7 | 8.7 | 1
2018-09-03 | P.O42.5R | 桥牌水泥厂 | 2018-09-02 | 09A126 | 949 | 合格 | 3:30 | 4:30 | 27.6 | 53.1 | 5.6 | 9 | 0
2018-09-07 | P.O42.5R | 桥牌水泥厂 | 2018-09-06 | 09A127 | 998 | 合格 | 3:15 | 4:10 | 28.5 | 52.4 | 5.7 | 8.7 | 0
2018-09-10 | P.O42.5R | 桥牌水泥厂 | 2018-09-09 | 09A128 | 999 | 合格 | 2:45 | 3:42 | 28.3 | 53.4 | 5.6 | 8.7 | 1
2018-09-14 | P.O42.5R | 桥牌水泥厂 | 2018-09-13 | 09A130 | 978 | 合格 | 3:20 | 4:15 | 28.1 | 54.2 | 5.5 | 8.6 | 0
2018-09-16 | P.O42.5R | 桥牌水泥厂 | 2018-09-15 | 09A131 | 940 | 合格 | 3:35 | 4:35 | 28.4 | 54.2 | 5.5 | 8.5 | 0
2018-10-02 | P.O42.5R | 桥牌水泥厂 | 2018-10-01 | 10A136 | 996 | 合格 | 3:10 | 4:12 | 28.8 | 54.9 | 5.8 | 8.5 | 1
2018-10-05 | P.O42.5R | 桥牌水泥厂 | 2018-10-04 | 10A137 | 987 | 合格 | 3:30 | 4:30 | 27.8 | 53.1 | 5.8 | 8.6 | 0
2018-10-06 | P.O42.5R | 桥牌水泥厂 | 2018-10-05 | 10A138 | 985 | 合格 | 3:25 | 4:22 | 27.6 | 54.3 | 5.6 | 8.9 | 0
2018-10-08 | P.O42.5R | 桥牌水泥厂 | 2018-10-07 | 10A139 | 991 | 合格 | 3:45 | 4:40 | 29.1 | 55.3 | 5.6 | 9 | 1
2018-10-15 | P.O42.5R | 桥牌水泥厂 | 2018-10-14 | 10A142 | 993 | 合格 | 2:42 | 3:35 | 30 | 53.2 | 5.5 | 8.8 | 0
2018-10-18 | P.O42.5R | 桥牌水泥厂 | 2018-10-17 | 10A143 | 990 | 合格 | 2:25 | 3:20 | 27.8 | 53.8 | 5.7 | 8.7 | 0
2018-10-22 | P.O42.5R | 桥牌水泥厂 | 2018-10-21 | 10A144 | 998 | 合格 | 2:45 | 3:40 | 28 | 50.7 | 5.6 | 8.2 | 1
2018-10-24 | P.O42.5R | 桥牌水泥厂 | 2018-10-23 | 10A145 | 951 | 合格 | 2:27 | 3:25 | 28.4 | 55.1 | 5.5 | 8.8 | 0
2018-10-31 | P.O42.5R | 桥牌水泥厂 | 2018-10-30 | 10A147 | 991 | 合格 | 3:45 | 4:45 | 27.7 | 50.8 | 5.5 | 8.4 | 0
2018-11-02 | P.O42.5R | 桥牌水泥厂 | 2018-11-01 | 11A148 | 981 | 合格 | 2:35 | 3:32 | 27.8 | 54.8 | 5.5 | 8.7 | 1
2018-11-05 | P.O42.5R | 桥牌水泥厂 | 2018-11-04 | 11A149 | 991 | 合格 | 3:35 | 4:35 | 27.8 | 51.6 | 5.8 | 8.6 | 0
2018-11-10 | P.O42.5R | 桥牌水泥厂 | 2018-11-09 | 11A150 | 998 | 合格 | 2:45 | 3:45 | 28.2 | 54.3 | 5.8 | 8.5 | 0
2018-11-12 | P.O42.5R | 桥牌水泥厂 | 2018-11-11 | 11A151 | 997 | 合格 | 2:55 | 3:50 | 27.9 | 53.3 | 5.7 | 8.5 | 1
2018-11-16 | P.O42.5R | 桥牌水泥厂 | 2018-11-15 | 11A152 | 994 | 合格 | 3:55 | 4:55 | 27.7 | 53.6 | 5.1 | 8.6 | 0
2018-11-22 | P.O42.5R | 桥牌水泥厂 | 2018-11-21 | 11A153 | 992 | 合格 | 2:40 | 3:35 | 27.8 | 52.3 | 5.2 | 8.7 | 0
2018-11-28 | P.O42.5R | 桥牌水泥厂 | 2018-11-27 | 11A155 | 982 | 合格 | 2:18 | 3:15 | 28.6 | 53.6 | 5.5 | 8.8 | 1
2018-12-01 | P.O42.5R | 桥牌水泥厂 | 2018-11-30 | 11A156 | 933 | 合格 | 2:25 | 3:22 | 28 | 54.6 | 5.6 | 8.7 | 0
2018-12-06 | P.O42.5R | 桥牌水泥厂 | 2018-12-05 | 12A158 | 996 | 合格 | 2:25 | 3:20 | 29.8 | 54.1 | 5.8 | 8.9 | 0
2018-12-10 | P.O42.5R | 桥牌水泥厂 | 2018-12-09 | 12A161 | 998 | 合格 | 2:22 | 3:17 | 28.5 | 52.3 | 5.6 | 8.7 | 1
2018-12-14 | P.O42.5R | 桥牌水泥厂 | 2018-12-13 | 12A163 | 990 | 合格 | 2:45 | 3:40 | 29 | 51.8 | 6 | 8.5 | 0
2018-12-19 | P.O42.5R | 桥牌水泥厂 | 2018-12-18 | 12A166 | 999 | 合格 | 2:25 | 3:20 | 28.5 | 50.8 | 5.6 | 9 | 0
2018-12-24 | P.O42.5R | 桥牌水泥厂 | 2018-12-23 | 12A169 | 974 | 合格 | 2:25 | 3:20 | 29.2 | 51.7 | 5.7 | 9 | 1
2018-12-28 | P.O42.5R | 桥牌水泥厂 | 2018-12-27 | 12A172 | 928 | 合格 | 2:30 | 3:25 | 30.6 | 51.1 | 5.8 | 8.5 | 0
2018-12-31 | P.O42.5R | 桥牌水泥厂 | 2018-12-30 | 12A175 | 997 | 合格 | 2:27 | 3:25 | 30.1 | 51.9 | 5.7 | 8.8 | 1
2019-01-04 | P.O42.5R | 桥牌水泥厂 | 2019-01-03 | 01A002 | 974 | 合格 | 2:50 | 3:48 | 30.3 | 52.5 | 5.9 | 8.9 | 0
2019-01-06 | P.O42.5R | 桥牌水泥厂 | 2019-01-05 | 01A003 | 990 | 合格 | 2:45 | 3:40 | 28.4 | 50.6 | 5.7 | 8.8 | 0
2019-01-11 | P.O42.5R | 桥牌水泥厂 | 2019-01-10 | 01A007 | 984 | 合格 | 2:40 | 3:37 | 29.5 | 51.3 | 5.8 | 8.8 | 1
2019-01-16 | P.O42.5R | 桥牌水泥厂 | 2019-01-15 | 01A012 | 992 | 合格 | 2:30 | 3:30 | 28.8 | 51.1 | 6.1 | 8.9 | 0
2019-01-20 | P.O42.5R | 桥牌水泥厂 | 2019-01-19 | 01A016 | 947 | 合格 | 2:25 | 3:20 | 29.4 | 50.9 | 6.2 | 9.1 | 0
2019-01-27 | P.O42.5R | 桥牌水泥厂 | 2019-01-26 | 01A022 | 944 | 合格 | 2:25 | 3:22 | 29.3 | 52.3 | 6.1 | 9 | 1
2019-03-04 | P.O42.5R | 桥牌水泥厂 | 2019-03-03 | 03A024 | 952 | 合格 | [6 empty] | 0
2019-03-08 | P.O42.5R | 桥牌水泥厂 | 2019-03-07 | 03A026 | 1000 | 合格 | [6 empty] | 1
2019-03-16 | P.O42.5R | 桥牌水泥厂 | 2019-03-15 | 03A030 | 965 | 合格 | [6 empty] | 0
2019-03-20 | P.O42.5R | 桥牌水泥厂 | 2019-03-19 | 03A033 |  | 合格 | [6 empty] | 0