## 2017.06.01
佛山市三水区建友混凝土有限公司
配合比选用汇总表
单位：KG
名称 | 配合比编号 | 强度等级 |  | 抗渗等级 | 膨胀 | 配合比编号 | 坍落度 | 标准差(MPa) | 配制强度(MPa) | 水W | 水泥C | 粉煤灰F | 砂S | 石G | 水胶比A/P | 砂率 BS | 外加剂掺量A% | 外加剂用量LS-JS(B) | 膨胀剂用量 | 质量密度 (容重）Mcp | 初凝时间 | 终凝时间
普通砼 | C100A4 | C | 10 | / | / | JianYou2017A10 | 125±25mm | 2 | 13.29 | 190 | 122 | 127 | 850 | 1035 | 0.7630522 | 45.09% | 2.5 | 6.225 | 0 | 2330 | 8±2小时 | 10±2小时
普通砼 | C150A4 | C | 15 | / | / | JianYou2017A15 | 125±25mm | 2 | 18.29 | 190 | 189 | 81 | 824 | 1040 | 0.7037037 | 44.21% | 2 | 5.4 | 0 | 2330 | 8±2小时 | 10±2小时
普通砼 | C200A4 | C | 20 | / | / | JianYou2017A20 | 125±25mm | 3 | 24.935 | 160 | 207 | 89 | 796 | 1077 | 0.5405405 | 42.5% | 2 | 5.92 | 0 | 2335 | 8±2小时 | 10±2小时
普通砼 | C250A4 | C | 25 | / | / | JianYou2017A25 | 125±25mm | 3 | 29.935 | 160 | 237 | 88 | 779 | 1075 | 0.4923077 | 42.02% | 2 | 6.5 | 0 | 2345 | 8±2小时 | 10±2小时
普通砼 | C300A4 | C | 30 | / | / | JianYou2017A30 | 125±25mm | 4 | 36.58 | 160 | 267 | 84 | 758 | 1069 | 0.4558405 | 41.49% | 2 | 7.02 | 0 | 2345.02 | 8±2小时 | 10±2小时
普通砼 | C350A4 | C | 35 | / | / | JianYou2017A35 | 125±25mm | 4.5 | 42.4025 | 160 | 297 | 84 | 728 | 1074 | 0.4199475 | 40.4% | 2 | 7.62 | 0 | 2350 | 8±2小时 | 10±2小时
普通砼 | C400A4 | C | 40 | / | / | JianYou2017A40 | 125±25mm | 5 | 48.225 | 160 | 333 | 89 | 697 | 1068 | 0.3791469 | 39.49% | 2 | 8.44 | 0 | 2355 | 8±2小时 | 10±2小时
普通砼 | C450A4 | C | 45 | / | / | JianYou2017A45 | 125±25mm | 5.5 | 54.0475 | 160 | 357 | 84 | 667 | 1088 | 0.3628118 | 38.01% | 2.1 | 9.261 | 0 | 2365.261 | 8±2小时 | 10±2小时
普通砼 | C500A4 | C | 50 | / | / | JianYou2017A50 | 125±25mm | 5.5 | 59.0475 | 150 | 391 | 92 | 632 | 1100 | 0.310559 | 36.49% | 2.2 | 10.626 | 0 | 2375 | 8±2小时 | 10±2小时
普通砼 | C550A4 | C | 55 | / | / | JianYou2017A55 | 125±25mm | 6 | 64.87 | 150 | 427 | 87 | 614 | 1100 | 0.2918288 | 35.82% | 2.3 | 11.822 | 0 | 2389.822 | 8±2小时 | 10±2小时
普通砼 | C600A4 | C | 60 | / | / | JianYou2017A60 | 125±25mm | 6.5 | 70.6925 | 160 | 462 | 90 | 587 | 1076 | 0.2898551 | 35.3% | 2.8 | 15.456 | 0 | 2390 | 8±2小时 | 10±2小时
泵送砼 | C100B4 | C | 10 | / | / | JianYou2017B10 | 175±25 mm | 2 | 13.29 | 195 | 137 | 147 | 890 | 959 | 0.6866197 | 48.13% | 2.5 | 7.1 | 0 | 2335 | 8±2小时 | 10±2小时
泵送砼 | C150B4 | C | 15 | / | / | JianYou2017B15 | 175±25 mm | 2 | 18.29 | 190 | 210 | 90 | 823 | 1006 | 0.6333333 | 45% | 2 | 6 | 0 | 2325 | 8±2小时 | 10±2小时
泵送砼 | C200B4 | C | 20 | / | / | JianYou2017B20 | 175±25 mm | 3 | 24.935 | 170 | 227 | 93 | 796 | 1038 | 0.53125 | 43.4% | 2 | 6.4 | 0 | 2330.4 | 8±2小时 | 10±2小时
泵送砼 | C250B4 | C | 25 | / | / | JianYou2017B25 | 175±25 mm | 3 | 29.935 | 170 | 256 | 90 | 782 | 1036 | 0.4913295 | 43.01% | 2 | 6.92 | 0 | 2340 | 8±2小时 | 10±2小时
泵送砼 | C300B4 | C | 30 | / | / | JianYou2017B30 | 175±25 mm | 4 | 36.58 | 170 | 287 | 86 | 762 | 1027 | 0.4557641 | 42.59% | 2 | 7.46 | 0 | 2340 | 8±2小时 | 10±2小时
泵送砼 | C350B4 | C | 35 | / | / | JianYou2017B35 | 175±25 mm | 4.5 | 42.4025 | 170 | 317 | 84 | 744 | 1022 | 0.4239401 | 42.13% | 2 | 8.02 | 0 | 2345.02 | 8±2小时 | 10±2小时
泵送砼 | C400B4 | C | 40 | / | / | JianYou2017B40 | 175±25 mm | 5 | 48.225 | 160 | 347 | 87 | 720 | 1027 | 0.3686636 | 41.21% | 2 | 8.68 | 0 | 2349.68 | 8±2小时 | 10±2小时
泵送砼 | C450B4 | C | 45 | / | / | JianYou2017B45 | 175±25 mm | 5.5 | 54.0475 | 160 | 379 | 83 | 693 | 1035 | 0.3463203 | 40.1% | 2.1 | 9.702 | 0 | 2360 | 8±2小时 | 10±2小时
泵送砼 | C500B4 | C | 50 | / | / | JianYou2017B50 | 175±25 mm | 5.5 | 59.0475 | 150 | 407 | 95 | 664 | 1043 | 0.2988048 | 38.9% | 2.2 | 11.044 | 0 | 2370.044 | 8±2小时 | 10±2小时
泵送砼 | C550B4 | C | 55 | / | / | JianYou2017B55 | 175±25 mm | 6 | 64.87 | 150 | 427 | 87 | 614 | 1100 | 0.2918288 | 35.82% | 2.3 | 11.822 | 0 | 2389.822 | 8±2小时 | 10±2小时
泵送砼 | C600B4 | C | 60 | / | / | JianYou2017B60 | 175±25 mm | 6.5 | 70.6925 | 165 | 477 | 95 | 595 | 1042 | 0.2884615 | 36.35% | 2.8 | 16.016 | 0 | 2390 | 8±2小时 | 10±2小时
路面耐磨砼 | C200C4 | C | 20 | / | / | JianYou2017L20 | 90±20mm | 3 | 24.935 | 150 | 287 | 0 | 742 | 1161 | 0.5226481 | 38.99% | 1.8 | 5.166 | 0 | 2345 | 8±2小时 | 10±2小时
路面耐磨砼 | C250C4 | C | 25 | / | / | JianYou2017L25 | 90±20mm | 3 | 29.935 | 150 | 308 | 0 | 732 | 1155 | 0.487013 | 38.79% | 1.8 | 5.544 | 0 | 2350 | 8±2小时 | 10±2小时
路面耐磨砼 | C300C4 | C | 30 | / | / | JianYou2017L30 | 90±20mm | 4 | 36.58 | 150 | 336 | 0 | 721 | 1142 | 0.4464286 | 38.7% | 1.8 | 6.048 | 0 | 2355 | 8±2小时 | 10±2小时
路面耐磨砼 | C350C4 | C | 35 | / | / | JianYou2017L35 | 90±20mm | 4.5 | 42.4025 | 150 | 361 | 0 | 703 | 1145 | 0.4155125 | 38.04% | 1.8 | 6.498 | 0 | 2365.498 | 8±2小时 | 10±2小时
路面耐磨砼 | C400C4 | C | 40 | / | / | JianYou2017L40 | 90±20mm | 5 | 48.225 | 150 | 387 | 0 | 682 | 1154 | 0.3875969 | 37.15% | 1.8 | 6.966 | 0 | 2380 | 8±2小时 | 10±2小时
路面耐磨砼 | C450C4 | C | 45 | / | / | JianYou2017L45 | 90±20mm | 5.5 | 54.0475 | 145 | 418 | 0 | 663 | 1156 | 0.34689 | 36.45% | 1.9 | 7.942 | 0 | 2390 | 8±2小时 | 10±2小时
水下砼 | C250D4 | C | 25 | / | / | JianYou2017D25 | 180±25mm | 3 | 29.935 | 170 | 283 | 100 | 777 | 997 | 0.4438642 | 43.8% | 2 | 7.66 | 0 | 2335 | 10±2小时 | 12±2小时
水下砼 | C300D4 | C | 30 | / | / | JianYou2017D30 | 180±25mm | 4 | 36.58 | 170 | 312 | 93 | 757 | 995 | 0.4197531 | 43.21% | 2 | 8.1 | 0 | 2335 | 10±2小时 | 12±2小时
水下砼 | C350D4 | C | 35 | / | / | JianYou2017D35 | 180±25mm | 4.5 | 42.4025 | 170 | 340 | 96 | 725 | 1001 | 0.3899083 | 42% | 2 | 8.72 | 0 | 2340 | 10±2小时 | 12±2小时
水下砼 | C400D4 | C | 40 | / | / | JianYou2017D40 | 180±25mm | 5 | 48.225 | 160 | 367 | 92 | 694 | 1023 | 0.3485839 | 40.42% | 2 | 9.18 | 0 | 2345 | 10±2小时 | 12±2小时
水下砼 | C450D4 | C | 45 | / | / | JianYou2017D45 | 180±25mm | 5.5 | 54.0475 | 155 | 397 | 87 | 638 | 1068 | 0.3202479 | 37.4% | 2 | 9.68 | 0 | 2355 | 10±2小时 | 12±2小时
普通砼 | C251A46 | C | 25 | P6 | / | JianYou2017P6A25 | 125±25mm | 3 | 29.935 | 160 | 251 | 75 | 778 | 1074 | 0.4907975 | 42.01% | 2 | 6.52 | 0 | 2345 | 8±2小时 | 10±2小时
普通砼 | C301A46 | C | 30 | P6 | / | JianYou2017P6A30 | 125±25mm | 4 | 36.58 | 160 | 282 | 70 | 758 | 1068 | 0.4545455 | 41.51% | 2 | 7.04 | 0 | 2345 | 8±2小时 | 10±2小时
普通砼 | C351A46 | C | 35 | P6 | / | JianYou2017P6A35 | 125±25mm | 4.5 | 42.4025 | 160 | 312 | 69 | 728 | 1074 | 0.4199475 | 40.4% | 2 | 7.62 | 0 | 2350 | 8±2小时 | 10±2小时
普通砼 | C401A46 | C | 40 | P6 | / | JianYou2017P6A40 | 125±25mm | 5 | 48.225 | 160 | 342 | 70 | 701 | 1073 | 0.3883495 | 39.52% | 2 | 8.24 | 0 | 2355 | 8±2小时 | 10±2小时
普通砼 | C451A46 | C | 45 | P6 | / | JianYou2017P6A45 | 125±25mm | 5.5 | 54.0475 | 155 | 371 | 71 | 669 | 1090 | 0.3506787 | 38.03% | 2.1 | 9.282 | 0 | 2365 | 8±2小时 | 10±2小时
泵送砼 | C251B46 | C | 25 | P6 | / | JianYou2017P6B25 | 160±25mm | 3 | 29.935 | 170 | 273 | 73 | 782 | 1036 | 0.4913295 | 43.01% | 2 | 6.92 | 0 | 2340 | 8±2小时 | 10±2小时
泵送砼 | C301B46 | C | 30 | P6 | / | JianYou2017P6B30 | 160±25mm | 4 | 36.58 | 170 | 302 | 71 | 762 | 1027 | 0.4557641 | 42.59% | 2 | 7.46 | 0 | 2340 | 8±2小时 | 10±2小时
泵送砼 | C351B46 | C | 35 | P6 | / | JianYou2017P6B35 | 160±25mm | 4.5 | 42.4025 | 170 | 332 | 68 | 744 | 1023 | 0.425 | 42.11% | 2 | 8 | 0 | 2345 | 8±2小时 | 10±2小时
泵送砼 | C401B46 | C | 40 | P6 | / | JianYou2017P6B40 | 160±25mm | 5 | 48.225 | 170 | 364 | 69 | 717 | 1022 | 0.3926097 | 41.23% | 2 | 8.66 | 0 | 2350 | 8±2小时 | 10±2小时
泵送砼 | C451B46 | C | 45 | P6 | / | JianYou2017P6B45 | 160±25mm | 5.5 | 54.0475 | 160 | 393 | 69 | 693 | 1036 | 0.3463203 | 40.08% | 2 | 9.24 | 0 | 2360 | 8±2小时 | 10±2小时
普通砼 | C251A48 | C | 25 | P8 | / | JianYou2017P8A25 | 125±25mm | 3 | 29.935 | 160 | 257 | 68 | 778 | 1075 | 0.4923077 | 41.99% | 2 | 6.5 | 0 | 2345 | 8±2小时 | 10±2小时
普通砼 | C301A48 | C | 30 | P8 | / | JianYou2017P8A30 | 125±25mm | 4 | 36.58 | 160 | 287 | 63 | 759 | 1069 | 0.4571429 | 41.52% | 2 | 7 | 0 | 2345 | 8±2小时 | 10±2小时
普通砼 | C351A48 | C | 35 | P8 | / | JianYou2017P8A35 | 125±25mm | 4.5 | 42.4025 | 160 | 317 | 65 | 727 | 1073 | 0.4188482 | 40.39% | 2 | 7.64 | 0 | 2350 | 8±2小时 | 10±2小时
普通砼 | C401A48 | C | 40 | P8 | / | JianYou2017P8A40 | 125±25mm | 5 | 48.225 | 160 | 347 | 66 | 701 | 1073 | 0.3874092 | 39.52% | 2 | 8.26 | 0 | 2355 | 8±2小时 | 10±2小时
普通砼 | C451A48 | C | 45 | P8 | / | JianYou2017P8A45 | 125±25mm | 5.5 | 54.0475 | 155 | 377 | 67 | 668 | 1089 | 0.3490991 | 38.02% | 2.1 | 9.324 | 0 | 2365 | 8±2小时 | 10±2小时
泵送砼 | C251B48 | C | 25 | P8 | / | JianYou2017P8B25 | 160±25mm | 3 | 29.935 | 170 | 276 | 69 | 782 | 1036 | 0.4927536 | 43.01% | 2 | 6.9 | 0 | 2340 | 8±2小时 | 10±2小时
泵送砼 | C301B48 | C | 30 | P8 | / | JianYou2017P8B30 | 160±25mm | 4 | 36.58 | 170 | 308 | 63 | 763 | 1028 | 0.458221 | 42.6% | 2 | 7.42 | 0 | 2340 | 8±2小时 | 10±2小时
泵送砼 | C351B48 | C | 35 | P8 | / | JianYou2017P8B35 | 160±25mm | 4.5 | 42.4025 | 170 | 337 | 64 | 743 | 1023 | 0.4239401 | 42.07% | 2 | 8.02 | 0 | 2345 | 8±2小时 | 10±2小时
泵送砼 | C401B48 | C | 40 | P8 | / | JianYou2017P8B40 | 160±25mm | 5 | 48.225 | 170 | 368 | 65 | 716 | 1022 | 0.3926097 | 41.2% | 2 | 8.66 | 0 | 2350 | 8±2小时 | 10±2小时
泵送砼 | C451B48 | C | 45 | P8 | / | JianYou2017P8B45 | 160±25mm | 5.5 | 54.0475 | 160 | 397 | 65 | 693 | 1036 | 0.3463203 | 40.08% | 2 | 9.24 | 0 | 2360 | 8±2小时 | 10±2小时
泵送砼 | C25B4P8K6 | C | 25 | P6 | 8% | JianYou2017P62508 | 160±25mm | 3 | 29.935 | 170 | 273 | 45 | 782 | 1036 | 0.5345912 | 43.01% | 2 | 6.9136 | 27.68 | 2340 | 8±2小时 | 10±2小时
泵送砼 | C30B4P8K6 | C | 30 | P6 | 8% | JianYou2017P63008 | 160±25mm | 4 | 36.58 | 170 | 302 | 41 | 762 | 1027 | 0.4956268 | 42.59% | 2 | 7.4568 | 29.84 | 2340 | 8±2小时 | 10±2小时
泵送砼 | C35B4P8K6 | C | 35 | P6 | 8% | JianYou2017P63508 | 160±25mm | 4.5 | 42.4025 | 170 | 332 | 36 | 744 | 1023 | 0.4619565 | 42.11% | 2 | 8 | 32 | 2345 | 8±2小时 | 10±2小时
泵送砼 | C40B4P8K6 | C | 40 | P6 | 8% | JianYou2017P64008 | 160±25mm | 5 | 48.225 | 170 | 364 | 34 | 717 | 1022 | 0.4271357 | 41.23% | 2 | 8.6528 | 34.64 | 2350 | 8±2小时 | 10±2小时
泵送砼 | C45B4P8K6 | C | 45 | P6 | 8% | JianYou2017P64508 | 160±25mm | 5.5 | 54.0475 | 160 | 393 | 32 | 693 | 1036 | 0.3764706 | 40.08% | 2 | 9.2392 | 36.96 | 2360 | 8±2小时 | 10±2小时
泵送砼 | C25B4P8K8 | C | 25 | P8 | 8% | JianYou2017P82508 | 160±25mm | 3 | 29.935 | 170 | 276 | 41 | 782 | 1036 | 0.5362776 | 43.01% | 2 | 6.892 | 27.6 | 2340 | 8±2小时 | 10±2小时
泵送砼 | C30B4P8K8 | C | 30 | P8 | 8% | JianYou2017P83008 | 160±25mm | 4 | 36.58 | 170 | 308 | 33 | 763 | 1028 | 0.4985337 | 42.6% | 2 | 7.4136 | 29.68 | 2340 | 8±2小时 | 10±2小时
泵送砼 | C35B4P8K8 | C | 35 | P8 | 8% | JianYou2017P83508 | 160±25mm | 4.5 | 42.4025 | 170 | 337 | 32 | 743 | 1023 | 0.4607046 | 42.07% | 2 | 8.0216 | 32.08 | 2345 | 8±2小时 | 10±2小时
泵送砼 | C40B4P8K8 | C | 40 | P8 | 8% | JianYou2017P84008 | 160±25mm | 5 | 48.225 | 170 | 368 | 30 | 716 | 1022 | 0.4271357 | 41.2% | 2 | 8.6528 | 34.64 | 2350 | 8±2小时 | 10±2小时
泵送砼 | C45B4P8K8 | C | 45 | P8 | 8% | JianYou2017P84508 | 160±25mm | 5.5 | 54.0475 | 160 | 397 | 28 | 693 | 1036 | 0.3764706 | 40.08% | 2 | 9.2392 | 36.96 | 2360 | 8±2小时 | 10±2小时
泵送砼 | C25B4P10K6 | C | 25 | P6 | 10% | JianYou2017P62510 | 160±25mm | 3 | 29.935 | 170 | 273 | 38 | 782 | 1036 | 0.5466238 | 43.01% | 2 | 6.912 | 34.6 | 2340 | 8±2小时 | 10±2小时
泵送砼 | C30B4P10K6 | C | 30 | P6 | 10% | JianYou2017P63010 | 160±25mm | 4 | 36.58 | 170 | 302 | 34 | 762 | 1027 | 0.5059524 | 42.59% | 2 | 7.466 | 37.3 | 2340 | 8±2小时 | 10±2小时
泵送砼 | C35B4P10K6 | C | 35 | P6 | 10% | JianYou2017P63510 | 160±25mm | 4.5 | 42.4025 | 170 | 332 | 28 | 744 | 1023 | 0.4722222 | 42.11% | 2 | 8 | 40 | 2345 | 8±2小时 | 10±2小时
泵送砼 | C40B4P10K6 | C | 40 | P6 | 10% | JianYou2017P64010 | 160±25mm | 5 | 48.225 | 170 | 364 | 26 | 717 | 1022 | 0.4358974 | 41.23% | 2 | 8.666 | 43.3 | 2350 | 8±2小时 | 10±2小时
泵送砼 | C45B4P10K6 | C | 45 | P6 | 10% | JianYou2017P64510 | 160±25mm | 5.5 | 54.0475 | 160 | 393 | 23 | 693 | 1036 | 0.3846154 | 40.08% | 2 | 9.244 | 46.2 | 2360 | 8±2小时 | 10±2小时
泵送砼 | C25B4P10K8 | C | 25 | P8 | 10% | JianYou2017P82510 | 160±25mm | 3 | 29.935 | 170 | 276 | 34 | 782 | 1036 | 0.5483871 | 43.01% | 2 | 6.89 | 34.5 | 2340 | 8±2小时 | 10±2小时
泵送砼 | C30B4P10K8 | C | 30 | P8 | 10% | JianYou2017P83010 | 160±25mm | 4 | 36.58 | 170 | 308 | 26 | 763 | 1028 | 0.508982 | 42.6% | 2 | 7.422 | 37.1 | 2340 | 8±2小时 | 10±2小时
泵送砼 | C35B4P10K8 | C | 35 | P8 | 10% | JianYou2017P83510 | 160±25mm | 4.5 | 42.4025 | 170 | 337 | 24 | 743 | 1023 | 0.4709141 | 42.07% | 2 | 8.022 | 40.1 | 2345 | 8±2小时 | 10±2小时
泵送砼 | C40B4P10K8 | C | 40 | P8 | 10% | JianYou2017P84010 | 160±25mm | 5 | 48.225 | 170 | 368 | 22 | 716 | 1022 | 0.4358974 | 41.2% | 2 | 8.666 | 43.3 | 2350 | 8±2小时 | 10±2小时
泵送砼 | C45B4P10K8 | C | 45 | P8 | 10% | JianYou2017P84510 | 160±25mm | 5.5 | 54.0475 | 160 | 397 | 19 | 693 | 1036 | 0.3846154 | 40.08% | 2 | 9.244 | 46.2 | 2360 | 8±2小时 | 10±2小时

## 2018.08.01
佛山市三水区建友混凝土有限公司
配合比选用汇总表
单位：KG
名称 | 配合比编号 | 强度等级 |  | 抗渗等级 | 膨胀 | 配合比编号 | 坍落度 | 标准差(MPa) | 配制强度(MPa) | 水W | 水泥C | 粉煤灰F | 砂S | 石G | 水胶比A/P | 砂率 BS | 外加剂掺量A% | 外加剂用量LS-JS(B) | 膨胀剂用量 | 质量密度 (容重）Mcp | 初凝时间 | 终凝时间
普通砼 | C100A4 | C | 10 | / | / | JianYou2018A10 | 125±25mm | 2 | 13.29 | 190 | 122 | 127 | 850 | 1035 | 0.7630522 | 45.09% | 2.5 | 6.225 | 0 | 2330 | 8±2小时 | 9.5±2小时
普通砼 | C150A4 | C | 15 | / | / | JianYou2018A15 | 125±25mm | 2 | 18.29 | 190 | 189 | 81 | 824 | 1040 | 0.7037037 | 44.21% | 2 | 5.4 | 0 | 2330 | 8±2小时 | 9.5±2小时
普通砼 | C200A4 | C | 20 | / | / | JianYou2018A20 | 125±25mm | 3 | 24.935 | 169 | 207 | 81 | 768 | 1104 | 0.5868056 | 41.03% | 2 | 5.76 | 0 | 2334.8 | 8±2小时 | 9.5±2小时
普通砼 | C250A4 | C | 25 | / | / | JianYou2018A25 | 125±25mm | 3 | 29.935 | 169 | 231 | 85 | 758 | 1091 | 0.5348101 | 41% | 2 | 6.32 | 0 | 2340.3 | 8±2小时 | 9.5±2小时
普通砼 | C300A4 | C | 30 | / | / | JianYou2018A30 | 125±25mm | 4 | 36.58 | 160 | 273 | 96 | 723 | 1085 | 0.4336043 | 39.99% | 2 | 7.38 | 0 | 2344.4 | 8±2小时 | 9.5±2小时
普通砼 | C350A4 | C | 35 | / | / | JianYou2018A35 | 125±25mm | 4.5 | 42.4025 | 153 | 297 | 99 | 717 | 1076 | 0.3863636 | 39.99% | 2 | 7.92 | 0 | 2349.9 | 8±2小时 | 9.5±2小时
普通砼 | C400A4 | C | 40 | / | / | JianYou2018A40 | 125±25mm | 5 | 48.225 | 150 | 326 | 97 | 694 | 1085 | 0.3546099 | 39.01% | 2 | 8.46 | 0 | 2360.5 | 8±2小时 | 9.5±2小时
普通砼 | C450A4 | C | 45 | / | / | JianYou2018A45 | 125±25mm | 5.5 | 54.0475 | 150 | 362 | 96 | 666 | 1086 | 0.3275109 | 38.01% | 2.1 | 9.618 | 0 | 2369.6 | 8±2小时 | 9.5±2小时
普通砼 | C500A4 | C | 50 | / | / | JianYou2018A50 | 125±25mm | 5.5 | 59.0475 | 142 | 384 | 90 | 649 | 1105 | 0.2995781 | 37% | 2.2 | 10.428 | 0 | 2380.4 | 8±2小时 | 9.5±2小时
普通砼 | C550A4 | C | 55 | / | / | JianYou2018A55 | 125±25mm | 6 | 64.87 | 142 | 419 | 92 | 588 | 1142 | 0.2778865 | 33.99% | 2.3 | 11.753 | 0 | 2394.8 | 8±2小时 | 9.5±2小时
普通砼 | C600A4 | C | 60 | / | / | JianYou2018A60 | 125±25mm | 6.5 | 70.6925 | 142 | 448 | 98 | 564 | 1145 | 0.2600733 | 33% | 2.3 | 12.558 | 0 | 2409.6 | 8±2小时 | 9.5±2小时
泵送砼 | C100B4 | C | 10 | / | / | JianYou2018B10 | 175±25 mm | 2 | 13.29 | 195 | 137 | 147 | 890 | 959 | 0.6866197 | 48.13% | 2.5 | 7.1 | 0 | 2335 | 8±2小时 | 9.5±2小时
泵送砼 | C150B4 | C | 15 | / | / | JianYou2018B15 | 175±25 mm | 2 | 18.29 | 190 | 210 | 90 | 823 | 1006 | 0.6333333 | 45% | 2 | 6 | 0 | 2325 | 8±2小时 | 9.5±2小时
泵送砼 | C200B4 | C | 20 | / | / | JianYou2018B20 | 175±25 mm | 3 | 24.935 | 176 | 216 | 84 | 792 | 1050 | 0.5866667 | 43% | 2 | 6 | 0 | 2324 | 8±2小时 | 9.5±2小时
泵送砼 | C250B4 | C | 25 | / | / | JianYou2018B25 | 175±25 mm | 3 | 29.935 | 164 | 247 | 91 | 767 | 1059 | 0.4852071 | 42% | 2 | 6.76 | 0 | 2334.8 | 8±2小时 | 9.5±2小时
泵送砼 | C300B4 | C | 30 | / | / | JianYou2018B30 | 175±25 mm | 4 | 36.58 | 162 | 277 | 97 | 752 | 1039 | 0.4331551 | 41.99% | 2 | 7.48 | 0 | 2334.5 | 8±2小时 | 9.5±2小时
泵送砼 | C350B4 | C | 35 | / | / | JianYou2018B35 | 175±25 mm | 4.5 | 42.4025 | 162 | 314 | 99 | 720 | 1036 | 0.3922518 | 41% | 2 | 8.26 | 0 | 2339.3 | 8±2小时 | 9.5±2小时
泵送砼 | C400B4 | C | 40 | / | / | JianYou2018B40 | 175±25 mm | 5 | 48.225 | 155 | 337 | 95 | 719 | 1035 | 0.3587963 | 40.99% | 2 | 8.64 | 0 | 2349.6 | 8±2小时 | 9.5±2小时
泵送砼 | C450B4 | C | 45 | / | / | JianYou2018B45 | 175±25 mm | 5.5 | 54.0475 | 153 | 369 | 92 | 677 | 1059 | 0.3318872 | 39% | 2.1 | 9.681 | 0 | 2359.7 | 8±2小时 | 9.5±2小时
泵送砼 | C500B4 | C | 50 | / | / | JianYou2018B50 | 175±25 mm | 5.5 | 59.0475 | 148 | 400 | 94 | 652 | 1065 | 0.2995951 | 37.97% | 2.2 | 10.868 | 0 | 2369.9 | 8±2小时 | 9.5±2小时
泵送砼 | C550B4 | C | 55 | / | / | JianYou2018B55 | 175±25 mm | 6 | 64.87 | 145 | 428 | 94 | 597 | 1109 | 0.2777778 | 34.99% | 2.3 | 12.006 | 0 | 2385 | 8±2小时 | 9.5±2小时
泵送砼 | C600B4 | C | 60 | / | / | JianYou2018B60 | 230±20 mm | 6.5 | 70.6925 | 153 | 448 | 98 | 591 | 1097 | 0.2802198 | 35.01% | 2.3 | 12.558 | 0 | 2400 | 8±2小时 | 9.5±2小时
路面耐磨砼 | C200C4 | C | 20 | / | / | JianYou2018L20 | 120±25mm | 3 | 24.935 | 150 | 287 | 0 | 742 | 1161 | 0.5226481 | 38.99% | 1.8 | 5.166 | 0 | 2345 | 7±2小时 | 8.5±2小时
路面耐磨砼 | C250C4 | C | 25 | / | / | JianYou2018L25 | 120±25mm | 3 | 29.935 | 165 | 281 | 0 | 739 | 1156 | 0.5871886 | 39% | 1.9 | 5.339 | 0 | 2346 | 7±2小时 | 8.5±2小时
路面耐磨砼 | C300C4 | C | 30 | / | / | JianYou2018L30 | 120±25mm | 4 | 36.58 | 163 | 317 | 0 | 727 | 1137 | 0.5141956 | 39% | 1.9 | 6.023 | 0 | 2350 | 7±2小时 | 8.5±2小时
路面耐磨砼 | C350C4 | C | 35 | / | / | JianYou2018L35 | 120±25mm | 4.5 | 42.4025 | 159 | 349 | 0 | 699 | 1141 | 0.4555874 | 37.99% | 1.9 | 6.631 | 0 | 2355 | 7±2小时 | 8.5±2小时
路面耐磨砼 | C400C4 | C | 40 | / | / | JianYou2018L40 | 120±25mm | 5 | 48.225 | 155 | 380 | 0 | 673 | 1145 | 0.4078947 | 37.02% | 1.9 | 7.22 | 0 | 2360 | 7±2小时 | 8.5±2小时
路面耐磨砼 | C450C4 | C | 45 | / | / | JianYou2018L45 | 120±25mm | 5.5 | 54.0475 | 151 | 410 | 0 | 648 | 1153 | 0.3682927 | 35.98% | 2 | 8.2 | 0 | 2370 | 7±2小时 | 8.5±2小时
水下砼 | C250D4 | C | 25 | / | / | JianYou2018D25 | 200±20mm | 3 | 29.935 | 171 | 272 | 96 | 745 | 1029 | 0.4646739 | 42% | 2 | 7.36 | 0 | 2320.3 | 9±2小时 | 10.5±2小时
水下砼 | C300D4 | C | 30 | / | / | JianYou2018D30 | 200±20mm | 4 | 36.58 | 169 | 298 | 94 | 735 | 1016 | 0.4311224 | 41.98% | 2 | 7.84 | 0 | 2319.8 | 9±2小时 | 10.5±2小时
水下砼 | C350D4 | C | 35 | / | / | JianYou2018D35 | 200±20mm | 4.5 | 42.4025 | 166 | 332 | 99 | 705 | 1014 | 0.3851508 | 41.01% | 2 | 8.62 | 0 | 2324.6 | 9±2小时 | 10.5±2小时
水下砼 | C400D4 | C | 40 | / | / | JianYou2018D40 | 200±20mm | 5 | 48.225 | 161 | 361 | 96 | 700 | 1008 | 0.3522976 | 40.98% | 2 | 9.14 | 0 | 2335.1 | 9±2小时 | 10.5±2小时
水下砼 | C450D4 | C | 45 | / | / | JianYou2018D45 | 200±20mm | 5.5 | 54.0475 | 157 | 391 | 98 | 659 | 1031 | 0.3210634 | 38.99% | 2 | 9.78 | 0 | 2345.8 | 9±2小时 | 10.5±2小时
普通砼 | C251A46 | C | 25 | P6 | / | JianYou2018P6A25 | 150±25mm | 3 | 29.935 | 162 | 241 | 85 | 757 | 1089 | 0.4969325 | 41.01% | 2 | 6.52 | 0 | 2340.5 | 8±2小时 | 9.5±2小时
普通砼 | C301A46 | C | 30 | P6 | / | JianYou2018P6A30 | 150±25mm | 4 | 36.58 | 162 | 277 | 92 | 723 | 1084 | 0.4390244 | 40.01% | 2 | 7.38 | 0 | 2345.4 | 8±2小时 | 9.5±2小时
普通砼 | C351A46 | C | 35 | P6 | / | JianYou2018P6A35 | 150±25mm | 4.5 | 42.4025 | 155 | 301 | 95 | 717 | 1075 | 0.3914141 | 40.01% | 2 | 7.92 | 0 | 2350.9 | 8±2小时 | 9.5±2小时
普通砼 | C401A46 | C | 40 | P6 | / | JianYou2018P6A40 | 150±25mm | 5 | 48.225 | 153 | 333 | 83 | 695 | 1088 | 0.3677885 | 38.98% | 2 | 8.32 | 0 | 2360.3 | 8±2小时 | 9.5±2小时
普通砼 | C451A46 | C | 45 | P6 | / | JianYou2018P6A45 | 150±25mm | 5.5 | 54.0475 | 153 | 365 | 80 | 670 | 1093 | 0.3438202 | 38% | 2.1 | 9.345 | 0 | 2370.3 | 8±2小时 | 9.5±2小时
泵送砼 | C251B46 | C | 25 | P6 | / | JianYou2018P6B25 | 165±25mm | 3 | 29.935 | 169 | 254 | 94 | 761 | 1050 | 0.4856322 | 42.02% | 2 | 6.96 | 0 | 2335 | 8±2小时 | 9.5±2小时
泵送砼 | C301B46 | C | 30 | P6 | / | JianYou2018P6B30 | 165±25mm | 4 | 36.58 | 166 | 284 | 95 | 731 | 1052 | 0.4379947 | 41% | 2 | 7.58 | 0 | 2335.6 | 8±2小时 | 9.5±2小时
泵送砼 | C351B46 | C | 35 | P6 | / | JianYou2018P6B35 | 165±25mm | 4.5 | 42.4025 | 166 | 322 | 96 | 717 | 1031 | 0.3971292 | 41.02% | 2 | 8.36 | 0 | 2340.4 | 8±2小时 | 9.5±2小时
泵送砼 | C401B46 | C | 40 | P6 | / | JianYou2018P6B40 | 165±25mm | 5 | 48.225 | 162 | 352 | 99 | 691 | 1036 | 0.3592018 | 40.01% | 2.1 | 9.471 | 0 | 2349.5 | 8±2小时 | 9.5±2小时
泵送砼 | C451B46 | C | 45 | P6 | / | JianYou2018P6B45 | 165±25mm | 5.5 | 54.0475 | 158 | 381 | 95 | 669 | 1046 | 0.3319328 | 39.01% | 2.1 | 9.996 | 0 | 2359 | 8±2小时 | 9.5±2小时
普通砼 | C251A48 | C | 25 | P8 | / | JianYou2018P8A25 | 125±25mm | 3 | 29.935 | 163 | 248 | 97 | 748 | 1077 | 0.4724638 | 40.99% | 2 | 6.9 | 0 | 2339.9 | 8±2小时 | 9.5±2小时
普通砼 | C301A48 | C | 30 | P8 | / | JianYou2018P8A30 | 125±25mm | 4 | 36.58 | 163 | 282 | 99 | 717 | 1076 | 0.4278215 | 39.99% | 2 | 7.62 | 0 | 2344.6 | 8±2小时 | 9.5±2小时
普通砼 | C351A48 | C | 35 | P8 | / | JianYou2018P8A35 | 125±25mm | 4.5 | 42.4025 | 160 | 310 | 93 | 712 | 1067 | 0.3970223 | 40.02% | 2 | 8.06 | 0 | 2350.1 | 8±2小时 | 9.5±2小时
普通砼 | C401A48 | C | 40 | P8 | / | JianYou2018P8A40 | 125±25mm | 5 | 48.225 | 157 | 341 | 91 | 687 | 1075 | 0.3634259 | 38.99% | 2 | 8.64 | 0 | 2359.6 | 8±2小时 | 9.5±2小时
普通砼 | C451A48 | C | 45 | P8 | / | JianYou2018P8A45 | 125±25mm | 5.5 | 54.0475 | 156 | 372 | 87 | 663 | 1082 | 0.3398693 | 37.99% | 2.1 | 9.639 | 0 | 2369.6 | 8±2小时 | 9.5±2小时
泵送砼 | C251B48 | C | 25 | P8 | / | JianYou2018P8B25 | 165±25mm | 3 | 29.935 | 173 | 257 | 90 | 759 | 1048 | 0.4985591 | 42% | 2 | 6.94 | 0 | 2334 | 8±2小时 | 9.5±2小时
泵送砼 | C301B48 | C | 30 | P8 | / | JianYou2018P8B30 | 165±25mm | 4 | 36.58 | 169 | 290 | 86 | 731 | 1051 | 0.4494681 | 41.02% | 2 | 7.52 | 0 | 2334.5 | 8±2小时 | 9.5±2小时
泵送砼 | C351B48 | C | 35 | P8 | / | JianYou2018P8B35 | 165±25mm | 4.5 | 42.4025 | 169 | 328 | 87 | 716 | 1031 | 0.4072289 | 40.98% | 2 | 8.3 | 0 | 2339.3 | 8±2小时 | 9.5±2小时
泵送砼 | C401B48 | C | 40 | P8 | / | JianYou2018P8B40 | 165±25mm | 5 | 48.225 | 166 | 361 | 90 | 689 | 1034 | 0.368071 | 39.99% | 2.1 | 9.471 | 0 | 2349.5 | 8±2小时 | 9.5±2小时
泵送砼 | C451B48 | C | 45 | P8 | / | JianYou2018P8B45 | 165±25mm | 5.5 | 54.0475 | 162 | 386 | 85 | 670 | 1047 | 0.343949 | 39.02% | 2.1 | 9.891 | 0 | 2359.9 | 8±2小时 | 9.5±2小时
泵送砼 | C25B4P8K6 | C | 25 | P6 | 8% | JianYou2018P62508 | 165±25mm | 3 | 29.935 | 169 | 254 | 66 | 761 | 1050 | 0.528125 | 42.02% | 2 | 6.9568 | 27.84 | 2335 | 8±2小时 | 9.5±2小时
泵送砼 | C30B4P8K6 | C | 30 | P6 | 8% | JianYou2018P63008 | 165±25mm | 4 | 36.58 | 166 | 284 | 65 | 731 | 1052 | 0.4756447 | 41% | 2 | 7.5864 | 30.32 | 2335.6 | 8±2小时 | 9.5±2小时
泵送砼 | C35B4P8K6 | C | 35 | P6 | 8% | JianYou2018P63508 | 165±25mm | 4.5 | 42.4025 | 166 | 322 | 63 | 717 | 1031 | 0.4311688 | 41.02% | 2 | 8.3688 | 33.44 | 2340.4 | 8±2小时 | 9.5±2小时
泵送砼 | C40B4P8K6 | C | 40 | P6 | 8% | JianYou2018P64008 | 165±25mm | 5 | 48.225 | 162 | 352 | 63 | 691 | 1036 | 0.3903614 | 40.01% | 2.1 | 9.47268 | 36.08 | 2349.5 | 8±2小时 | 9.5±2小时
泵送砼 | C45B4P8K6 | C | 45 | P6 | 8% | JianYou2018P64508 | 165±25mm | 5.5 | 54.0475 | 158 | 381 | 57 | 669 | 1046 | 0.3607306 | 39.01% | 2.1 | 9.99768 | 38.08 | 2359 | 8±2小时 | 9.5±2小时
泵送砼 | C25B4P8K8 | C | 25 | P8 | 8% | JianYou2018P82508 | 165±25mm | 3 | 29.935 | 173 | 257 | 62 | 759 | 1048 | 0.5423197 | 42% | 2 | 6.9352 | 27.76 | 2334 | 8±2小时 | 9.5±2小时
泵送砼 | C30B4P8K8 | C | 30 | P8 | 8% | JianYou2018P83008 | 165±25mm | 4 | 36.58 | 169 | 290 | 56 | 731 | 1051 | 0.4884393 | 41.02% | 2 | 7.5216 | 30.08 | 2334.5 | 8±2小时 | 9.5±2小时
泵送砼 | C35B4P8K8 | C | 35 | P8 | 8% | JianYou2018P83508 | 165±25mm | 4.5 | 42.4025 | 169 | 328 | 54 | 716 | 1031 | 0.4424084 | 40.98% | 2 | 8.304 | 33.2 | 2339.3 | 8±2小时 | 9.5±2小时
泵送砼 | C40B4P8K8 | C | 40 | P8 | 8% | JianYou2018P84008 | 165±25mm | 5 | 48.225 | 166 | 361 | 54 | 689 | 1034 | 0.4 | 39.99% | 2.1 | 9.47268 | 36.08 | 2349.5 | 8±2小时 | 9.5±2小时
泵送砼 | C45B4P8K8 | C | 45 | P8 | 8% | JianYou2018P84508 | 165±25mm | 5.5 | 54.0475 | 162 | 386 | 47 | 670 | 1047 | 0.3741339 | 39.02% | 2.1 | 9.88428 | 37.68 | 2359.9 | 8±2小时 | 9.5±2小时
泵送砼 | C25B4P10K6 | C | 25 | P6 | 10% | JianYou2018P62510 | 165±25mm | 3 | 29.935 | 169 | 254 | 59 | 761 | 1050 | 0.5399361 | 42.02% | 2 | 6.956 | 34.8 | 2335 | 8±2小时 | 9.5±2小时
泵送砼 | C30B4P10K6 | C | 30 | P6 | 10% | JianYou2018P63010 | 165±25mm | 4 | 36.58 | 166 | 284 | 57 | 731 | 1052 | 0.4868035 | 41% | 2 | 7.578 | 37.9 | 2335.6 | 8±2小时 | 9.5±2小时
泵送砼 | C35B4P10K6 | C | 35 | P6 | 10% | JianYou2018P63510 | 165±25mm | 4.5 | 42.4025 | 166 | 322 | 54 | 717 | 1031 | 0.4414894 | 41.02% | 2 | 8.356 | 41.8 | 2340.4 | 8±2小时 | 9.5±2小时
泵送砼 | C40B4P10K6 | C | 40 | P6 | 10% | JianYou2018P64010 | 165±25mm | 5 | 48.225 | 162 | 352 | 54 | 691 | 1036 | 0.3990148 | 40.01% | 2.1 | 9.4731 | 45.1 | 2349.5 | 8±2小时 | 9.5±2小时
泵送砼 | C45B4P10K6 | C | 45 | P6 | 10% | JianYou2018P64510 | 165±25mm | 5.5 | 54.0475 | 158 | 381 | 47 | 669 | 1046 | 0.3691589 | 39.01% | 2.1 | 9.9876 | 47.6 | 2359 | 8±2小时 | 9.5±2小时
泵送砼 | C25B4P10K8 | C | 25 | P8 | 10% | JianYou2018P82510 | 165±25mm | 3 | 29.935 | 173 | 257 | 55 | 759 | 1048 | 0.5544872 | 42% | 2 | 6.934 | 34.7 | 2334 | 8±2小时 | 9.5±2小时
泵送砼 | C30B4P10K8 | C | 30 | P8 | 10% | JianYou2018P83010 | 165±25mm | 4 | 36.58 | 169 | 290 | 48 | 731 | 1051 | 0.5 | 41.02% | 2 | 7.512 | 37.6 | 2334.5 | 8±2小时 | 9.5±2小时
泵送砼 | C35B4P10K8 | C | 35 | P8 | 10% | JianYou2018P83510 | 165±25mm | 4.5 | 42.4025 | 169 | 328 | 45 | 716 | 1031 | 0.4530831 | 40.98% | 2 | 8.29 | 41.5 | 2339.3 | 8±2小时 | 9.5±2小时
泵送砼 | C40B4P10K8 | C | 40 | P8 | 10% | JianYou2018P84010 | 165±25mm | 5 | 48.225 | 166 | 361 | 45 | 689 | 1034 | 0.408867 | 39.99% | 2.1 | 9.4731 | 45.1 | 2349.5 | 8±2小时 | 9.5±2小时
泵送砼 | C45B4P10K8 | C | 45 | P8 | 10% | JianYou2018P84510 | 165±25mm | 5.5 | 54.0475 | 162 | 386 | 38 | 670 | 1047 | 0.3820755 | 39.02% | 2.1 | 9.8931 | 47.1 | 2359.9 | 8±2小时 | 9.5±2小时