## 1-1
佛山市三水区建友混凝土有限公司
标准养护混凝土抗压强度计算表
GD-C1-334□□
工程名称：中国通号·三水天聚广场塔楼1座及地下室
施工单位: 通号佛山置业有限公司
序号 | 项目 fcu，k |  | n | λ1 | λ2 | mfcu | fcu，min | Sfcu | mfcu- λ1 Sfcu | 0.85fcu，k | 0.9fcu，k | 0.95fcu，k | 1.15fcu，k
1 | C | 30 | 51 | 0.95 | 0.85 | 38.3 | 37.4 | 2.5 | 35.93 | 25.50
2 | C | 35 | 17 | 1.05 | 0.85 | 44.7 | 43.7 | 2.5 | 42.08 | 29.75
3 | C | 40 | 2 |  |  | 50.8 | 50.5 |  |  |  |  | 38.00 | 46.00
4 | C | 45 | 5 |  |  | 57.7 | 56.9 |  |  |  |  | 42.75 | 51.75
5 | C | 50 | 2 |  |  | 63.0 | 61.9 |  |  |  |  | 47.50 | 57.50
6 | C | 55 | 2 |  |  | 70.5 | 69.8 |  |  |  |  | 52.25 | 63.25
1 | 结 果 评 定 | C30：mfcu = 38.3＞fcu，k+λ₁·Sfcu =32.38;fcu，min = 37.4≥λ₂·fcu，k = 25.50，评定合格
2 |  | C35：mfcu = 44.7＞fcu，k+λ₁·Sfcu =37.63;fcu，min = 43.7≥λ₂·fcu，k = 29.75，评定合格
3 |  | C40：mfcu = 50.8＞λ₃·fcu,k =46.00;fcu，min = 50.5≥λ₄·fcu，k = 38.00，评定合格
4 |  | C45：mfcu = 57.7＞λ₃·fcu,k =51.75;fcu，min = 56.9≥λ₄·fcu，k = 42.75，评定合格
5 |  | C50：mfcu = 63.0＞λ₃·fcu,k =57.50;fcu，min = 61.9≥λ₄·fcu，k = 47.50，评定合格
6 |  | C55：mfcu = 70.5＞λ₃·fcu,k =63.25;fcu，min = 69.8≥λ₄·fcu，k = 52.25，评定合格
单位工程负责人： |  |  |  |  | 复核： |  |  |  | 计算：

## 1-2
佛山市三水区建友混凝土有限公司
标准养护混凝土抗压强度计算表
GD-C1-334□□
工程名称：中国通号·三水天聚广场塔楼1座及地下室
施工单位: 通号佛山置业有限公司
序号 | 项目 fcu，k |  | n | λ1 | λ2 | mfcu | fcu，min | Sfcu | mfcu- λ1 Sfcu | 0.85fcu，k | 0.9fcu，k | 0.95fcu，k | 1.15fcu，k
1 | C | 60 | 12 | 1.15 | 0.9 | 76.4 | 75.2 | 2.5 | 73.53 |  | 54.00
2
3
4
5
6
1 | 结 果 评 定 | C60：mfcu = 76.4＞fcu，k+λ₁·Sfcu =62.88;fcu，min = 75.2≥λ₂·fcu，k = 54.00，评定合格
2
3
4
5
6
单位工程负责人： |  |  |  |  | 复核： |  |  |  | 计算：

## 2-1
佛山市三水区建友混凝土有限公司
标准养护混凝土抗压强度计算表
GD-C1-334□□
工程名称：中国通号·三水天聚广场塔楼2座及地下室
施工单位: 通号佛山置业有限公司
序号 | 项目 fcu，k |  | n | λ1 | λ2 | mfcu | fcu，min | Sfcu | mfcu- λ1 Sfcu | 0.85fcu，k | 0.9fcu，k | 0.95fcu，k | 1.15fcu，k
1 | C | 30 | 60 | 0.95 | 0.85 | 38.2 | 37.0 | 2.5 | 35.83 | 25.50
2 | C | 35 | 16 | 1.05 | 0.85 | 44.4 | 43.6 | 2.5 | 41.78 | 29.75
3 | C | 40 | 2 |  |  | 50.5 | 50.1 |  |  |  |  | 38.00 | 46.00
4 | C | 45 | 5 |  |  | 56.9 | 55.9 |  |  |  |  | 42.75 | 51.75
5 | C | 50 | 2 |  |  | 63.9 | 63.7 |  |  |  |  | 47.50 | 57.50
6 | C | 55 | 2 |  |  | 69.4 | 68.9 |  |  |  |  | 52.25 | 63.25
1 | 结 果 评 定 | C30：mfcu = 38.2＞fcu，k+λ₁·Sfcu =32.38;fcu，min = 37.0≥λ₂·fcu，k = 25.50，评定合格
2 |  | C35：mfcu = 44.4＞fcu，k+λ₁·Sfcu =37.63;fcu，min = 43.6≥λ₂·fcu，k = 29.75，评定合格
3 |  | C40：mfcu = 50.5＞λ₃·fcu,k =46.00;fcu，min = 50.1≥λ₄·fcu，k = 38.00，评定合格
4 |  | C45：mfcu = 56.9＞λ₃·fcu,k =51.75;fcu，min = 55.9≥λ₄·fcu，k = 42.75，评定合格
5 |  | C50：mfcu = 63.9＞λ₃·fcu,k =57.50;fcu，min = 63.7≥λ₄·fcu，k = 47.50，评定合格
6 |  | C55：mfcu = 69.4＞λ₃·fcu,k =63.25;fcu，min = 68.9≥λ₄·fcu，k = 52.25，评定合格
单位工程负责人： |  |  |  |  | 复核： |  |  |  | 计算：

## 2-2
佛山市三水区建友混凝土有限公司
标准养护混凝土抗压强度计算表
GD-C1-334□□
工程名称：中国通号·三水天聚广场塔楼2座及地下室
施工单位: 通号佛山置业有限公司
序号 | 项目 fcu，k |  | n | λ1 | λ2 | mfcu | fcu，min | Sfcu | mfcu- λ1 Sfcu | 0.85fcu，k | 0.9fcu，k | 0.95fcu，k | 1.15fcu，k
1 | C | 60 | 11 | 1.15 | 0.9 | 77.0 | 75.4 | 2.5 | 74.13 |  | 54.00
2
3
4
5
6
1 | 结 果 评 定 | C60：mfcu = 77.0＞fcu，k+λ₁·Sfcu =62.88;fcu，min = 75.4≥λ₂·fcu，k = 54.00，评定合格
2
3
4
5
6
单位工程负责人： |  |  |  |  | 复核： |  |  |  | 计算：

## 3-1
佛山市三水区建友混凝土有限公司
标准养护混凝土抗压强度计算表
GD-C1-334□□
工程名称：中国通号·三水天聚广场西区裙楼13座及地下室
施工单位: 通号佛山置业有限公司
序号 | 项目 fcu，k |  | n | λ1 | λ2 | mfcu | fcu，min | Sfcu | mfcu- λ1 Sfcu | 0.85fcu，k | 0.9fcu，k | 0.95fcu，k | 1.15fcu，k
1 | C | 30 | 94 | 0.95 | 0.85 | 38.2 | 37.3 | 2.5 | 35.83 | 25.50
2 | C | 35 | 308 | 0.95 | 0.85 | 44.6 | 43.3 | 2.5 | 42.23 | 29.75
3 | C | 40 | 29 | 0.95 | 0.85 | 50.9 | 49.7 | 2.5 | 48.53 | 34.00
4 | C | 60 | 108 | 0.95 | 0.85 | 76.2 | 74.2 | 2.5 | 73.83 | 51.00
5
6
1 | 结 果 评 定 | C30：mfcu = 38.2＞fcu，k+λ₁·Sfcu =32.38;fcu，min = 37.3≥λ₂·fcu，k = 25.50，评定合格
2 |  | C35：mfcu = 44.6＞fcu，k+λ₁·Sfcu =37.38;fcu，min = 43.3≥λ₂·fcu，k = 29.75，评定合格
3 |  | C40：mfcu = 50.9＞fcu，k+λ₁·Sfcu =42.38;fcu，min = 49.7≥λ₂·fcu，k = 34.00，评定合格
4 |  | C60：mfcu = 76.2＞fcu，k+λ₁·Sfcu =62.38;fcu，min = 74.2≥λ₂·fcu，k = 51.00，评定合格
5
6
单位工程负责人： |  |  |  |  | 复核： |  |  |  | 计算：