## 1-1
佛山市三水区建友混凝土有限公司
水泥购进、使用情况一览表
工程名称：中国通号·三水天聚广场西区裙楼13座及地下室 | [11 empty] | 施工单位： | 通号建设集团有限公司
序 | 进 场 | 水 泥 | 生 产 | 生 产 | 编 号 | 数量 | 生产质量保证 |  |  | 试验情况 |  | 使 用 情 况
号 | 日 期 | 品 种 | 厂 家 | 日 期 |  | （T） | 安定性 | 初凝 | 终凝 | R3 | R28 | 部位 | 等级 | 日 期 | 砼用量 m3
1 | 2018-3-13 | P.O42.5R | 桥牌水泥厂 | 3月12日 | 03A037 | 941 | 合格 | 2:25 | 3:17 | 28.1 | 51.4 | 14-19\A-F轴承台基础 | C35泵送P6 (8%膨胀) | 2018-3-15 | 1540
2 | 2018-3-24 | P.O42.5R | 桥牌水泥厂 | 3月23日 | 03A045 | 985 | 合格 | 2:22 | 3:18 | 30.3 | 51.3 | 14-19\A-F轴负一层墙、柱 | C60泵送 | 2018-3-27 | 700
3 | 2018-4-1 | P.O42.5R | 桥牌水泥厂 | 3月31日 | 03A052 | 1000 | 合格 | 2:12 | 3:10 | 29.7 | 51.4 | 14-19\A-F轴负一层外墙 | C30泵送 | 2018-4-6 | 100
4 | 2018-4-1 | P.O42.5R | 桥牌水泥厂 | 3月31日 | 03A052 | 1000 | 合格 | 2:12 | 3:10 | 29.7 | 51.4 | 14-19\A-F轴一层梁、板 | C35泵送 | 2018-4-6 | 200
5 | 2019-3-8 | P.O42.5R | 桥牌水泥厂 | 3月7日 | 03A026 | 1000 | 合格 | None | None |  |  | 14-19\A-F轴负一层内墙 | C40泵送 | 2019-4-9 | 100
6 | 2019-3-8 | P.O42.5R | 桥牌水泥厂 | 3月7日 | 03A026 | 1000 | 合格 | None | None |  |  | 14-19\A-F轴一层梁、板 | C45泵送 | 2019-4-15 | 253
7 | 2018-6-5 | P.O42.5R | 桥牌水泥厂 | 6月4日 | 06A093 | 949 | 合格 | 2:16 | 3:10 | 29.1 | 53.1 | 14-19\A-F轴一层墙柱 | C50泵送 | 2018-6-11 | 88
8 | 2018-6-5 | P.O42.5R | 桥牌水泥厂 | 6月4日 | 06A093 | 949 | 合格 | 2:16 | 3:10 | 29.1 | 53.1 | 14-19\A-F轴二层梁板 | C55泵送 | 2018-6-11 | 100
9 | 2018-8-1 | P.O42.5R | 桥牌水泥厂 | 7月31日 | 07A115 | 983 | 合格 | 2:15 | 3:10 | 27.6 | 53.6 | 14-19\A-F轴二层墙柱 | C40普通 | 2018-8-6 | 160
10 | 2018-8-1 | P.O42.5R | 桥牌水泥厂 | 7月31日 | 07A115 | 983 | 合格 | 2:15 | 3:10 | 27.6 | 53.6 | 14-19\A-F轴三层梁板 | C35泵送P6 | 2018-8-6 | 246
11 | 2018-8-30 | P.O42.5R | 桥牌水泥厂 | 8月29日 | 08A125 | 980 | 合格 | 3:25 | 4:25 | 28.8 | 55.4 | 14-19\A-F轴女儿墙 | C30泵送P8 | 2018-9-10 | 1065
[12 empty] | 以 | 下 | 空 | 白
工程负责人： |  |  |  |  | 填表人： | [5 empty] | 三水区建友混凝土有限公司试验室（盖章有效）