## 1-1
佛山市三水区建友混凝土有限公司
混凝土试块强度试验结果汇总表
GD-C1-331□□□
工程名称：金融街佛山三水项目1号楼及其地下室
序号 | 施工部位 | 强度等级 | 试件制作日期 | 龄期（d） | 试压结果（Mpa） | 达到强度（%）
1 | 1-2区地下室基础垫层（1～9轴交K～A轴） | C15泵送 | 2018-9-25 | 28 | 19.3/19.2/18.8/19.1 | 127.3%
2 | 1-2区地下室防水保护层（1～9轴交K～A轴） | C20泵送 | 2018-9-26 | 28 | 25.5 | 127.5%
3 | 1-2区地下室基础承台及基础底板（1～9轴交K～A轴） | C30泵送P6 | 2018-10-10 | 28 | 38.6/38.5/38.1/39.3/38.4/38.6/39.2/38.4/38.9/37.7/38.1/38.7/38.6 | 128.5%
4 | 1-2区地下室非人防区域墙柱（1～9轴交K～A轴） | C60泵送 | 2018-11-22 | 28 | 77.4/75.2/75.6/76.0/75.6 | 126.6%
5 | 1-2区地下室非人防区域顶板（1～9轴交K～A轴） | C35泵送 | 2018-11-23 | 28 | 44.6/44.8/44.5/44.8 | 127.6%
6 | 1-2区地下室人防区域墙柱（1～9轴交K～A轴） | C35泵送P6 | 2018-11-23 | 28 | 44.7/45.4 | 128.7%
7 | 1-2区地下室人防区域顶板（1～9轴交K～A轴） | C35泵送P6 | 2018-11-23 | 28 | 45.2/44.5/44.0/44.4 | 127.2%
8 | 1号楼首层墙柱（1-1～1-15轴交1-A～1-Q轴） | C60泵送 | 2018-12-9 | 28 | 76.7/75.5/77.0 | 127.3%
9 | 1号楼二层梁板（1-1～1-15轴交1-A～1-Q轴） | C30泵送 | 2018-12-9 | 28 | 38.1/38.4/37.7 | 126.9%
10 | 1号楼二层墙柱（1-1～1-15轴交1-A～1-Q轴） | C60泵送 | 2018-12-24 | 28 | 76.3/76.0/77.1 | 127.4%
11 | 1号楼三层梁板（1-1～1-15轴交1-A～1-Q轴） | C30泵送 | 2018-12-24 | 28 | 38.0/38.5/38.2 | 127.4%
12 | 1号楼三层墙柱（1-1～1-15轴交1-A～1-Q轴） | C60泵送 | 2019-1-4 | 28 | 76.8/77.8 | 128.8%
13 | 1号楼四层梁板（1-1～1-15轴交1-A～1-Q轴） | C30泵送 | 2019-1-4 | 28 | 38.8/38.8 | 129.3%
14 | 1号楼四层墙柱（1-1～1-15轴交1-A～1-Q轴） | C60泵送 | 2019-1-12 | 28 | 75.8/75.5 | 126.1%
15 | 1号楼五层梁板（1-1～1-15轴交1-A～1-Q轴） | C30泵送 | 2019-1-13 | 28 | 37.2/38.1 | 125.5%
|  |  | 以 | 下 | 空 | 白
供应单位：佛山市三水区建友混凝土有限公司 |  |  |  | 制表：

## 2-1
佛山市三水区建友混凝土有限公司
混凝土试块强度试验结果汇总表
GD-C1-331□□□
工程名称：金融街佛山三水项目2号楼及其地下室
序号 | 施工部位 | 强度等级 | 试件制作日期 | 龄期（d） | 试压结果（Mpa） | 达到强度（%）
1 | 1-3区地下室基础垫层（1～4轴交V～2/N轴） | C15泵送 | 2018-7-4 | 28 | 18.9 | 126%
2 | 1-3区地下室防水保护层（1～4轴交V～2/N轴） | C20泵送 | 2018-7-9 | 28 | 24.9 | 124.5%
3 | 1-3区地下室基础垫层（4～6轴交V～2/N轴） | C15泵送 | 2018-7-20 | 28 | 18.8 | 125.3%
4 | 1-3区地下室防水保护层（1～4轴交V～2/N轴） | C20泵送 | 2018-7-31 | 28 | 25.0 | 125%
5 | 1-3区地下室基础承台及基础底板（1～6轴交V～2/N轴） | C30泵送P6 | 2018-8-13 | 28 | 38.1/38.8/38.4/38.3/38.4/38.4/38.7 | 128.1%
6 | 1-1区地下室非人防区域墙柱（6-16轴交V-2/Q轴） | C60泵送 | 2018-8-24 | 28 | 76.5/75.2/76.0 | 126.5%
7 | 1-1区地下室人防区域墙柱（6-16轴交V-2/Q轴） | C35泵送P6 | 2018-8-25 | 28 | 43.6/44.1 | 125.3%
8 | 1-1区地下室人防区域顶板（6-16轴交V-2/Q轴） | C35泵送P6 | 2018-8-25 | 28 | 45.0/43.7/44.3/45.4/44.3/44.6/45.0/44.6/43.9/44.5 | 127.2%
9 | 1-1区地下室人防区域墙柱（6-16轴交2/Q-2/N轴） | C35泵送 | 2018-9-11 | 28 | 44.9/45.3 | 128.9%
10 | 1-1区地下室人防区域顶板（6-16轴交2/Q-2/N轴） | C35泵送P6 | 2018-9-11 | 28 | 45.2/43.9/44.6/44.7/44.8/45.0 | 127.7%
11 | 1-3区地下室人防区域墙柱（4～6轴交V～2/N轴） | C35泵送P6 | 2018-10-1 | 28 | 43.8/44.5 | 126.1%
12 | 1-3区地下室人防区域墙柱（1～4轴交V～2/N轴） | C35泵送 | 2018-10-1 | 28 | 44.2/44.8 | 127.1%
13 | 1-3区地下室非人防区域墙柱（1～6轴交V～2/N轴） | C60泵送 | 2018-10-1 | 28 | 76.6/77.3/76.8 | 128.2%
14 | 1-3区地下室顶板（1～6轴交V～2/N轴） | C35泵送P6 | 2018-10-1 | 28 | 45.2/44.4/44.5/43.8/45.6/45.1 | 127.9%
|  |  | 以 | 下 | 空 | 白
供应单位：佛山市三水区建友混凝土有限公司 |  |  |  | 制表：

## 3-1
佛山市三水区建友混凝土有限公司
混凝土试块强度试验结果汇总表
GD-C1-331□□□
工程名称：金融街佛山三水项目3号楼及其地下室
序号 | 施工部位 | 强度等级 | 试件制作日期 | 龄期（d） | 试压结果（Mpa） | 达到强度（%）
1 | 2-8区地下室墙柱（21-28轴交X-T轴） | C35泵送 | 2018-8-3 | 28 | 45.3 | 129.4%
2 | 2-8区地下室顶板（21-28轴交X-T轴） | C35泵送P6 | 2018-8-3 | 28 | 44.4/44.7/44.9/45.2 | 128%
3 | 2-1区地下室人防墙柱（16-21轴交X-T轴） | C35泵送 | 2018-8-16 | 28 | 45.5 | 130%
4 | 2-1区地下室人防顶板（16-21轴交X-T轴） | C35泵送P6 | 2018-8-16 | 28 | 45.1/44.1/45.3 | 128.1%
5 | 2-1区地下室人防墙柱（16-21轴交T-2/N轴） | C35泵送 | 2018-8-31 | 28 | 44.0 | 125.7%
6 | 2-1区地下室人防顶板（16-21轴交T-2/N轴） | C35泵送P6 | 2018-8-31 | 28 | 44.1/44.6/43.5/44.7/44.2/44.2/44.2 | 126.3%
7 | 2-1区地下室非人防墙柱（16-21轴交T-2/N轴） | C60泵送 | 2018-8-31 | 28 | 75.6/75.1/76.5 | 126.2%
8 | 2-1区地下室非人防顶板（16-21轴交T-2/N轴） | C35泵送 | 2018-8-31 | 28 | 45.3 | 129.4%
9 | 2-8区地下室墙柱（21-28轴交T-2/N轴） | C35泵送 | 2018-9-2 | 28 | 45.2/44.1/45.5 | 128.4%
10 | 2-8区地下室顶板（21-28轴交T-2/N轴） | C35泵送P6 | 2018-9-3 | 28 | 44.2/44.1/45.0/45.1/44.1/44.5/45.2/44.2 | 127.3%
|  |  | 以 | 下 | 空 | 白
供应单位：佛山市三水区建友混凝土有限公司 |  |  |  | 制表：

## 4-1
佛山市三水区建友混凝土有限公司
混凝土试块强度试验结果汇总表
GD-C1-331□□□
工程名称：金融街佛山三水项目5号楼及其地下室
序号 | 施工部位 | 强度等级 | 试件制作日期 | 龄期（d） | 试压结果（Mpa） | 达到强度（%）
1 | 2-2区(28~32轴交X~2/N轴)基础承台及基础底板 | C30泵送P6 | 2018-9-20 | 28 | 38.5/38.2/38.0/37.7/38.9/38.0/38.6/38.1/37.7 | 127.3%
2 | 2-2区(28~32轴交X~2/N轴)地下室墙柱 | C60泵送 | 2018-10-12 | 28 | 76.5/75.5 | 126.7%
3 | 2-2区(28~32轴交X~2/N轴)地下室顶板 | C35泵送P6 | 2018-10-12 | 28 | 45.2/45.4/44.2/43.9/43.8/45.0/44.5/44.6/44.6 | 127.4%
4 | 2-2区（32~36轴交R~2/N轴)基础承台及基础底板 | C30泵送P6 | 2018-12-5 | 28 | 38.5/38.3/38.6/38.9 | 128.6%
5 | 2-2区（32-36轴交R-2/N）轴地下室墙柱 | C35泵送P6 | 2018-12-26 | 28 | 45.1 | 128.9%
6 | 2-2区（32-36轴交R-2/N）轴地下室顶板 | C35泵送P6 | 2018-12-26 | 28 | 44.0/44.6/45.3/44.8/44.9 | 127.8%
|  |  | 以 | 下 | 空 | 白
供应单位：佛山市三水区建友混凝土有限公司 |  |  |  | 制表：

## 5-1
佛山市三水区建友混凝土有限公司
混凝土试块强度试验结果汇总表
GD-C1-331□□□
工程名称：金融街佛山三水项目6号楼及其地下室
序号 | 施工部位 | 强度等级 | 试件制作日期 | 龄期（d） | 试压结果（Mpa） | 达到强度（%）
1 | 2-3区(36~42轴交X~1/Q轴)防水保护层 | C20泵送 | 2018-11-22 | 28 | 25.5/25.4 | 127.2%
2 | 2-3区(36~42轴交X~1/Q轴)基础承台及基础底板 | C30泵送P6 | 2018-12-4 | 28 | 37.8/37.7/38.3/38.7/37.4/38.5/38.4/37.8 | 126.9%
3 | 2-3区(36~42轴交X~1/Q轴)外墙 | C35泵送P6 | 2018-12-5 | 28 | 45.4 | 129.7%
4 | 2-3区(36~42轴交U~2/Q轴）地下室墙柱 | C60泵送 | 2018-12-21 | 28 | 76.7/75.9 | 127.2%
5 | 2-3区(36~42轴交U~2/Q轴）地下室顶板 | C30泵送 | 2018-12-22 | 28 | 37.8 | 126%
6 | 2-3区(36~42轴交X~1/Q轴）地下室顶板、外墙柱 | C35泵送P6 | 2018-12-22 | 28 | 44.8/45.2/44.7/44.9/44.7/44.2/45.7/44.8/45.0 | 128.3%
7 | 6号楼（6-A1~6A4轴交6Aa~6Af轴/6B1~6B14轴交6Ba~6Bn轴）首层墙柱 | C60泵送 | 2019-1-9 | 28 | 77.5/77.6 | 129.2%
8 | 6号楼（6-A1~6A4轴交6Aa~6Af轴/6B1~6B14轴交6Ba~6Bn轴）二层梁板 | C30泵送 | 2019-1-9 | 28 | 38.5 | 128.3%
|  |  | 以 | 下 | 空 | 白
供应单位：佛山市三水区建友混凝土有限公司 |  |  |  | 制表：

## 6-1
佛山市三水区建友混凝土有限公司
混凝土试块强度试验结果汇总表
GD-C1-331□□□
工程名称：金融街佛山三水项目7号楼及其地下室
序号 | 施工部位 | 强度等级 | 试件制作日期 | 龄期（d） | 试压结果（Mpa） | 达到强度（%）
1 | 2-4区(26~1/33轴交2/N~F轴)防水保护层 | C20泵送 | 2018-11-22 | 28 | 25.2/25.3 | 126.2%
2 | 2-4区(26~1/33轴交2/N~F轴)地下室顶板梁 | C35泵送P6 | 2018-12-25 | 28 | 44.6/44.3/44.2/45.1/44.0 | 127%
3 | 2-4区(26~30轴交M~H轴)地下室墙柱 | C60泵送 | 2018-12-26 | 28 | 76.4/75.0/77.5 | 127.2%
4 | 2-4区(26~30轴交M~H轴)地下室顶板梁 | C30泵送 | 2018-12-27 | 28 | 38.6 | 128.7%
5 | 7-2#楼(7-12~7~25轴交7~A-7~M轴)首层墙柱 | C60泵送 | 2019-1-8 | 28 | 75.9/78.2 | 128.4%
6 | 7-2#楼(7-12~7~25轴交7~A-7~M轴)二层梁板 | C30泵送 | 2019-1-8 | 28 | 38.4 | 128%
|  |  | 以 | 下 | 空 | 白
供应单位：佛山市三水区建友混凝土有限公司 |  |  |  | 制表：

## 7-1
佛山市三水区建友混凝土有限公司
混凝土试块强度试验结果汇总表
GD-C1-331□□□
工程名称：金融街佛山三水项目8号楼及其地下室
序号 | 施工部位 | 强度等级 | 试件制作日期 | 龄期（d） | 试压结果（Mpa） | 达到强度（%）
1 | 8-2#楼(8-14~8-26轴交8-A~8-H轴）首层墙柱 | C50泵送 | 2018-12-7 | 28 | 64.1 | 128.2%
2 | 8-2#楼(8-14~8-26轴交8-A~8-H轴）二层梁板 | C30泵送 | 2018-12-8 | 28 | 38.5 | 128.3%
3 | 8-2#（8-14-8-26轴/8-A-8-H轴）二层墙柱 | C50泵送 | 2018-12-23 | 28 | 64.4 | 128.8%
4 | 8-2#（8-14-8-26轴/8-A-8-H轴）三层梁板 | C30泵送 | 2018-12-23 | 28 | 38.0 | 126.7%
5 | 8-1#楼（8-1~8-14轴交8-A~8-H轴）二层墙柱 | C50泵送 | 2018-12-27 | 28 | 64.2 | 128.4%
6 | 8-1#楼（8-1~8-14轴交8-A~8-H轴）三层梁板 | C30泵送 | 2018-12-27 | 28 | 37.9 | 126.3%
7 | 8-2#（8-14-8-26轴/8-A-8-H轴）三层墙柱 | C50泵送 | 2019-1-3 | 28 | 63.4 | 126.8%
8 | 8-2#（8-14-8-26轴/8-A-8-H轴）四层梁板 | C30泵送 | 2019-1-3 | 28 | 38.0 | 126.7%
9 | 8-1#楼（8-1~8-14轴交8-A~8-H轴）三层墙柱 | C50泵送 | 2019-1-7 | 28 | 64.1 | 128.2%
10 | 8-1#楼（8-1~8-14轴交8-A~8-H轴）四层梁板 | C30泵送 | 2019-1-7 | 28 | 38.3 | 127.7%
11 | 8-2#（8-14-8-26轴/8-A-8-H轴）四层墙柱 | C50泵送 | 2019-1-12 | 28 | 62.9 | 125.8%
12 | 8-2#（8-14-8-26轴/8-A-8-H轴）五层梁板 | C30泵送 | 2019-1-12 | 28 | 37.7 | 125.7%
13 | 8-1#楼（8-1~8-14轴交8-A~8-H轴）四层墙柱 | C50泵送 | 2019-1-18 | 28 | 63.7 | 127.4%
14 | 8-1#楼（8-1~8-14轴交8-A~8-H轴）五层梁板 | C30泵送 | 2019-1-18 | 28 | 38.4 | 128%
|  |  | 以 | 下 | 空 | 白
供应单位：佛山市三水区建友混凝土有限公司 |  |  |  | 制表：

## 8-1
佛山市三水区建友混凝土有限公司
混凝土试块强度试验结果汇总表
GD-C1-331□□□
工程名称：金融街佛山三水项目9号楼及其地下室
序号 | 施工部位 | 强度等级 | 试件制作日期 | 龄期（d） | 试压结果（Mpa） | 达到强度（%）
1 | 2-7区地下室基础垫层（17～26轴交2/N～F轴） | C15泵送 | 2018-11-2 | 28 | 19.3/19.0/19.0/19.1 | 127.3%
2 | 2-7区地下室基础承台及基础底板（17～26轴交2/N～F轴） | C30泵送P6 | 2018-11-15 | 28 | 37.9/39.1/38.3/38.4/37.6/38.0/37.5/37.9 | 127%
3 | 2-7区地下室墙柱（17～26轴交2/N～F轴） | C35泵送 | 2018-12-3 | 28 | 44.2/44.9 | 127.3%
4 | 2-7区地下室墙柱（17～26轴交2/N～F轴） | C35泵送 | 2018-12-3 | 28 | 45.3/44.0 | 127.6%
5 | 2-7区地下室顶板（17～26轴交2/N～F轴） | C35泵送P6 | 2018-12-3 | 28 | 43.5/45.2/44.6/45.0/44.4/43.6/43.9 | 126.6%
6 | 2-5区地下室基础垫层（17～26轴交F～A轴） | C15泵送 | 2018-12-21 | 28 | 19.1/19.4/19.4/18.8/19.4 | 128.1%
7 | 2-5区地下室防水保护层（17～26轴交F～A轴） | C20泵送 | 2018-12-22 | 28 | 25.5/26.3 | 129.5%
8 | 2-5区地下室主楼墙柱（17～26轴交F～A轴） | C55泵送 | 2019-1-14 | 28 | 68.2/70.8/70.2 | 126.8%
9 | 2-5区地下室车库墙柱（17～26轴交F～A轴） | C35泵送 | 2019-1-14 | 28 | 45.0/44.1/44.4/44.0/45.6 | 127.5%
10 | 2-5区地下室顶板（17～26轴交F～A轴） | C35泵送P6 | 2019-1-14 | 28 | 44.1/44.2/45.4/44.7/44.5/44.3/45.0/44.5 | 127.4%
|  |  | 以 | 下 | 空 | 白
供应单位：佛山市三水区建友混凝土有限公司 |  |  |  | 制表：

## 9-1
佛山市三水区建友混凝土有限公司
混凝土试块强度试验结果汇总表
GD-C1-331□□□
工程名称：金融街佛山三水项目10号楼及其地下室
序号 | 施工部位 | 强度等级 | 试件制作日期 | 龄期（d） | 试压结果（Mpa） | 达到强度（%）
1 | 10-1#楼首层墙柱（10-1~10-13轴交10-A~10-M轴） | C60泵送 | 2018-12-10 | 28 | 75.7/75.5/77.1 | 126.8%
2 | 10-1#楼二层梁板（10-1~10-13轴交10-A~10-M轴） | C30泵送 | 2018-12-10 | 28 | 38.1 | 127%
3 | 10-1#楼二层墙柱（10-1~10-13轴交10-A~10-M轴） | C60泵送 | 2018-12-20 | 28 | 77.4 | 129%
4 | 10-1#楼三层梁板（10-1~10-13轴交10-A~10-M轴） | C30泵送 | 2018-12-20 | 28 | 38.2 | 127.3%
5 | 10-2#楼首层墙柱（10-13~10-27轴交10-A~10-M轴） | C60泵送 | 2018-12-7 | 28 | 77.6/76.9 | 128.8%
6 | 10-2#楼二层梁板（10-13~10-27轴交10-A~10-M轴） | C30泵送 | 2018-12-7 | 28 | 38.4/38.6 | 128.3%
7 | 10-2#楼三层墙柱（10-13~10-27轴交10-A~10-M轴） | C60泵送 | 2018-12-24 | 28 | 76.4 | 127.3%
8 | 10-2#楼四层梁板（10-13~10-27轴交10-A~10-M轴） | C30泵送 | 2018-12-24 | 28 | 38.0 | 126.7%
|  |  | 以 | 下 | 空 | 白
供应单位：佛山市三水区建友混凝土有限公司 |  |  |  | 制表：

## 10-1
佛山市三水区建友混凝土有限公司
混凝土试块强度试验结果汇总表
GD-C1-331□□□
工程名称：金融街佛山三水项目11号楼及其地下室
序号 | 施工部位 | 强度等级 | 试件制作日期 | 龄期（d） | 试压结果（Mpa） | 达到强度（%）
1 | 1-5区地下室基础承台及基础底板（9～18轴交F～A轴） | C30泵送P6 | 2018-12-13 | 28 | 38.3/38.7/38.1/38.4/38.1/38.7/38.3/38.7/38.6/37.4 | 127.8%
2 | 1-5区地下室墙柱（9～18轴交F～A轴） | C60泵送 | 2019-1-6 | 28 | 77.2/76.7 | 128.2%
3 | 1-5区车库墙柱（9～18轴交F～A轴） | C35泵送 | 2019-1-6 | 28 | 45.2/44.9/44.9/45.3 | 128.8%
4 | 1-5区地下室顶板（9～18轴交F～A轴） | C35泵送P6 | 2019-1-6 | 28 | 44.2/45.8/43.5/44.3/45.0/45.0 | 127.5%
|  |  | 以 | 下 | 空 | 白
供应单位：佛山市三水区建友混凝土有限公司 |  |  |  | 制表：